## Tabelle1
Index | IndexGroup | Company | Chemistry | Chemistry_Detail | Cell_Format | Product_Number | CycleLife | LastCycle_ResidualCapacity_% | Vol_ED_WhL_Spec | Vol_ED_WhL_Calc | SpecEnergy_WhKg_Spec | SpecEnergy_WhKg_Calc | Capacity_Ah | OCV_Volt | NomVoltage_Volt | CutOff_Voltage_Volt | Discharge_Standard_A | Discharge_Standard_Crate | Discharge_MaxConstant_A | Discharge_MaxConstant_Crate | Crate_Discharge_cyclelife | Weight_gr | Volume_Calc_ccm | Charge_MaxConstant_A | Charge_MaxConstant_Crate | Charge_Standard_A | Charge_Standard_Crate | Crate_Charge_cyclelife | t_rest_h | Length_mm | Thickness_Height_mm | Width_mm | Diameter_mm | Year | DataSheet | Secondary | DocumentID_Date | Notes | Charging Methode | Crate_CV_cutoff | t_cycle_DOD
ISI-001 | ISI-001 | Kokam | Ni-Rich | NMC | Pouch | SLPB080085270 | 3000 | 70 | 573 | 443.654 | 249 | 246.5633 | 26 | 4.2 | 3.67 | 2.7 | 2.6 | 0.1 | 52 | 2 | 1 | 387 | 215.0775 | 26 | 1 | 2.6 | 0.1 | 1 | not defined | 275 | 7.9 | 99 | not applicable | 2020 | x | x | KKDS-20200406-BM-CEL-03 | TUM | CC-CV | not defined | 0.9
ISI-002 | ISI-002 | Kokam | Ni-Rich | NMC | Pouch | SLPB98188216P | 6000 | 70 | 338 | 266.0953 | 146 | 142.3077 | 30 | 4.2 | 3.7 | 2.7 | 6 | 0.2 | 600 | 20 | 1 | 780 | 417.1438 | 90 | 3 | 6 | 0.2 | 1 | not defined | 223 | 9.4 | 199 | not applicable | 2020 | x | x | - |  | CC-CV | not defined | 0.9
ISI-004 | ISI-004 | Kokam | Ni-Rich | NMC | Pouch | SLPB120216216 | 6000 | 70 | 418 | 318.5386 | 182 | 179.0868 | 53 | 4.2 | 3.7 | 2.7 | 10.6 | 0.2 | 265 | 5 | 1 | 1095 | 615.624 | 106 | 2 | 10.6 | 0.2 | 1 | not defined | 227 | 12 | 226 | not applicable | 2020 | x | x | KKDS-20200514-BM-CEL-19 |  | CC-CV | not defined | 0.9
ISI-006 | ISI-006 | Kokam | Ni-Rich | NMC | Pouch | SLPB120216216G1 | 6000 | 70 | 463 | 358.6605 | 195 | 193.6842 | 60 | 4.2 | 3.68 | 2.7 | 12 | 0.2 | 180 | 3 | 1 | 1140 | 615.624 | 120 | 2 | 12 | 0.2 | 1 | not defined | 227 | 12 | 226 | not applicable | 2020 | x | x | KKDS-20200429-BM-CEL-09 | TUM | CC-CV | not defined | 0.9
ISI-007 | ISI-007 | Kokam | Ni-Rich | NMC | Pouch | SLPB120216216G2 | 3000 | 70 | 525 | 407.1221 | 225 | 223.3913 | 70 | 4.2 | 3.67 | 2.7 | 14 | 0.2 | 140 | 2 | 1 | 1150 | 631.0146 | 70 | 1 | 14 | 0.2 | 1 | not defined | 227 | 12.3 | 226 | not applicable | 2020 | x | x | KKDS-20200514-BM-CEL-21 |  | CC-CV | not defined | 0.9
ISI-008 | ISI-008 | Kokam | Ni-Rich | NMC | Pouch | SLPB120255255 | 6000 | 70 | 423 | 331.1314 | 182 | 180.7818 | 75 | 4.2 | 3.7 | 2.7 | 15 | 0.2 | 225 | 3 | 1 | 1535 | 838.036 | 75 | 1 | 15 | 0.2 | 1 | not defined | 265 | 11.8 | 268 | not applicable | 2020 | x | x | KKDS-20200514-BM-CEL-22 |  | CC-CV | not defined | 0.9
ISI-009 | ISI-009 | Kokam | Ni-Rich | NMC | Pouch | SLPB130255255G1 | 6000 | 70 | 503 | 403.4657 | 211 | 210.5525 | 103 | 4.2 | 3.7 | 2.7 | 20.6 | 0.2 | 206 | 2 | 1 | 1810 | 944.566 | 103 | 1 | 20.6 | 0.2 | 1 | not defined | 265 | 13.3 | 268 | not applicable | 2020 | x | x | - |  | CC-CV | not defined | 0.9
ISI-010 | ISI-010 | Kokam | Ni-Rich | NMC | Pouch | SLPB120460330 | 6000 | 80 | 425 | 349.8758 | 186 | 183.7748 | 150 | 4.2 | 3.7 | 2.7 | 30 | 0.2 | 300 | 2 | 1 | 3020 | 1586.277 | 150 | 1 | 30 | 0.2 | 1 | not defined | 327 | 10.5 | 462 | not applicable | 2020 | x | x | KKDS-20200514-BM-CEL-24 | SDL_25604 | CC-CV | not defined | 0.9
ISI-011 | ISI-011 | Kokam | Ni-Rich | NMC | Pouch | SLPB140460330 | 6000 | 70 | 437 | 360.1663 | 189 | 187.1049 | 200 | 4.2 | 3.7 | 2.7 | 40 | 0.2 | 400 | 2 | 1 | 3955 | 2054.6064 | 200 | 1 | 40 | 0.2 | 1 | not defined | 327 | 13.6 | 462 | not applicable | 2020 | x | x | - |  | CC-CV | not defined | 0.9
ISI-012 | ISI-012 | Kokam | Ni-Rich | NMC | Pouch | SLPB160460330 | 6000 | 70 | 455 | 372.0199 | 198 | 196.8958 | 240 | 4.2 | 3.7 | 2.7 | 48 | 0.2 | 480 | 2 | 1 | 4510 | 2386.9692 | 240 | 1 | 48 | 0.2 | 1 | not defined | 327 | 15.8 | 462 | not applicable | 2020 | x | x | KKDS-20200514-BM-CEL-26 | SDL_21687 | CC-CV | not defined | 0.9
ISI-013 | ISI-013 | Kokam | Ni-Rich | NMC | Pouch | SLPB100216216H | 6000 | 70 | 370 | 280.0852 | 159 | 157.4468 | 40 | 4.2 | 3.7 | 2.7 | 8 | 0.2 | 320 | 8 | 1 | 940 | 528.4106 | 120 | 3 | 8 | 0.2 | 1 | not defined | 227 | 10.3 | 226 | not applicable | 2020 | x | x | - | TUM | CC-CV | not defined | 0.9
ISI-014 | ISI-014 | Kokam | Ni-Rich | NMC | Pouch | SLPB120216216HR2 | 10000 | 70 | 348 | 271.9352 | 150 | 148.6463 | 46 | 4.2 | 3.7 | 2.7 | 9.2 | 0.2 | 368 | 8 | 1 | 1145 | 625.8844 | 138 | 3 | 9.2 | 0.2 | 1 | not defined | 227 | 12.2 | 226 | not applicable | 2020 | x | x | KKDS-20200310-BM-CEL-01 | TUM | CC-CV | not defined | 0.9
ISI-015 | ISI-015 | Kokam | Ni-Rich | NMC | Pouch | SLPB120216216G1H | 6000 | 70 | 429 | 335.1418 | 180 | 178.5191 | 57 | 4.2 | 3.68 | 2.7 | 11.4 | 0.2 | 456 | 8 | 1 | 1175 | 625.8844 | 171 | 3 | 11.4 | 0.2 | 1 | not defined | 227 | 12.2 | 226 | not applicable | 2020 | x | x | KKDS-20200916-BM-CEL-31 | TUM | CC-CV | not defined | 0.9
ISI-016 | ISI-016 | Kokam | Ni-Rich | NMC | Pouch | SLPB125255255H | 6000 | 70 | not defined | 300.5654 | 168 | 166.6667 | 75 | 4.2 | 3.7 | 2.7 | 15 | 0.2 | 600 | 8 | 1 | 1665 | 923.26 | 225 | 3 | 15 | 0.2 | 1 | not defined | 265 | 13 | 268 | not applicable | 2020 | x | x | - |  | CC-CV | not defined | 0.9
ISI-017 | ISI-017 | Kokam | Ni-Rich | NMC | Pouch | SLPB125255255G1H | 6000 | 70 | not defined | 351.4548 | 181 | 181.268 | 85 | 4.2 | 3.7 | 2.7 | 17 | 0.2 | 680 | 8 | 1 | 1735 | 894.852 | 255 | 3 | 17 | 0.2 | 1 | not defined | 265 | 12.6 | 268 | not applicable | 2020 | x | x | - |  | CC-CV | not defined | 0.9
ISI-018 | ISI-018 | CALB | LFP | LFP | Prismatic | CA40 | 2000 | 80 | not defined | 203.2882 | not defined | 85.33333 | 40 | 3.65 | 3.2 | 2.5 | 12 | 0.3 | 80 | 2 | 0.3 | 1500 | 629.648 | 40 | 1 | 12 | 0.3 | 0.3 | not defined | 116 | 46 | 118 | not applicable | not defined | x |  | - |  | CC-CV | not defined | 0.8
ISI-019 | ISI-019 | CALB | LFP | LFP | Prismatic | CA60 | 2000 | 80 | not defined | 169.6713 | not defined | 96 | 60 | 3.65 | 3.2 | 2.5 | 18 | 0.3 | 120 | 2 | 0.3 | 2000 | 1131.6 | 60 | 1 | 18 | 0.3 | 0.3 | not defined | 240 | 41 | 115 | not applicable | not defined | x |  | - |  | CC-CV | not defined | 0.8
ISI-020 | ISI-020 | CALB | LFP | LFP | Prismatic | CA100 | 2000 | 80 | not defined | 157.9091 | not defined | 94.11765 | 100 | 3.65 | 3.2 | 2.5 | 30 | 0.3 | 200 | 2 | 0.3 | 3400 | 2026.482 | 100 | 1 | 30 | 0.3 | 0.3 | not defined | 213 | 67 | 142 | not applicable | not defined | x |  | - |  | CC-CV | not defined | 0.8
ISI-021 | ISI-021 | CALB | LFP | LFP | Prismatic | SE180AHA | 2000 | 80 | not defined | 161.5427 | not defined | 102.8571 | 180 | 3.65 | 3.2 | 2.5 | 54 | 0.3 | 180 | 1 | 1 | 5600 | 3565.62 | 180 | 1 | 54 | 0.3 |  | 0.97 | 279 | 71 | 180 | not applicable | 2016 |  |  | 15.08.2016 |  | CC-CV | not defined | not defined
ISI-022 | ISI-022 | CATL | LFP | LFP | Prismatic | LEP71H3L7-01 | 4000 | 80 | not defined | 380.0862 | not defined | 175.3902 | 302 | 3.65 | 3.2 | 2.5 | 151 | 0.5 | 302 | 1 | 0.5 | 5510 | 2542.581 | 302 | 1 | 151 | 0.5 |  | not defined | 207 | 71 | 173 | not applicable | 2018 | x |  | Document: CTPS-71H3L7-01 |  | CC-CV | not defined | not defined
ISI-023 | ISI-023 | CATL | LFP | LFP | Prismatic | LEP54H4K1 | 3500 | 80 | not defined | 324.2509 | not defined | 168.3333 | 202 | 3.65 | 3.2 | 2.5 | 101 | 0.5 | 202 | 1 | 0.5 | 3840 | 1993.518 | 202 | 1 | 101 | 0.5 |  | not defined | 201 | 57 | 174 | not applicable | not defined | x |  | - |  | CC-CV | not defined | not defined
ISI-024 | ISI-024 | COSLIGHT | LFP | LFP | Prismatic | FP45173209A | 3000 | 80 | not defined | 301.6369 | not defined | 125 | 150 | 3.65 | 3.2 | 2.5 | 75 | 0.5 | 450 | 3 | 0.5 | 3840 | 1591.317 | 150 | 1 | 75 | 0.5 | 0.5 | not defined | 201 | 45.5 | 174 | not applicable | not defined | x |  | - |  | CC-CV | not defined | 1
ISI-025 | ISI-025 | ECO POWER GROUP | LFP | LFP | Prismatic | EC-AU228-NAH3L4 | 2000 | 80 | not defined | 375.1211 | not defined | 173.7143 | 228 | 3.65 | 3.2 | 2.5 | 76 | 0.3 | 456 | 2 | 1 | 4200 | 1944.972 | 228 | 1 | 76 | 0.33 | 1 | not defined | 207 | 54 | 174 | not applicable | 2019 | x |  | - |  | CC-CV | not defined | 0.8
ISI-026a | ISI-026 | EVE Energy | LFP | LFP | Prismatic | LF280N-72174 | 1800 | 80 | not defined | 348.8771 | not defined | 169.0566 | 280 | 3.65 | 3.2 | 2.5 | 140 | 0.5 | 280 | 1 | 1 | 5300 | 2568.24 | 280 | 1 | 140 | 0.5 | 1 | 0.5 | 205 | 72 | 174 | not applicable | 2019 | x |  | 22.12.2019 | @45°C | CC-CV | 0.05 | 1
ISI-026b | ISI-026 | EVE Energy | LFP | LFP | Prismatic | LF280N-72174 | 3500 | 80 | not defined | 348.8771 | not defined | 169.0566 | 280 | 3.65 | 3.2 | 2.5 | 140 | 0.5 | 280 | 1 | 1 | 5300 | 2568.24 | 280 | 1 | 140 | 0.5 | 1 | 0.5 | 205 | 72 | 174 | not applicable | 2019 | x |  | 22.12.2019 | @25°C | CC-CV | 0.05 | 1
ISI-027a | ISI-027 | EVE Energy | LFP | LFP | Prismatic | LF304-72174 | 3500 | 80 | not defined | 371.5314 | not defined | 177.1949 | 304 | 3.65 | 3.2 | 2.5 | 152 | 0.5 | 304 | 1 | 1 | 5490 | 2618.352 | 304 | 1 | 152 | 0.5 | 1 | 0.5 | 209 | 72 | 174 | not applicable | 2020 | x |  | 07.05.2020 | @25°C | CC-CV | 0.05 | 1
ISI-027b | ISI-027 | EVE Energy | LFP | LFP | Prismatic | LF304-72174 | 1800 | 80 | not defined | 371.5314 | not defined | 177.1949 | 304 | 3.65 | 3.2 | 2.5 | 152 | 0.5 | 304 | 1 | 1 | 5490 | 2618.352 | 304 | 1 | 152 | 0.5 | 1 | 0.5 | 209 | 72 | 174 | not applicable | 2020 | x |  | 07.05.2020 | @45°C | CC-CV | 0.05 | 1
ISI-028 | ISI-028 | Jiangsu FREY | LFP | LFP | Prismatic | FREY36130290-100PF | 2500 | 80 | not defined | 235.7795 | not defined | 106.6667 | 100 | 3.65 | 3.2 | 2.5 | 50 | 0.5 | 200 | 2 | 0.5 | 3000 | 1357.2 | 100 | 1 | 50 | 0.5 | 0.5 | 0.5 | 290 | 36 | 130 | not applicable | not defined | x |  | - |  | CC-CV | 0.05 | 1
ISI-029 | ISI-029 | GBS ZhEJIANG Systems | LFP | LFP | Prismatic | GBS-LFP200Ah-B | 3000 | 80 | not defined | 140.4951 | not defined | 95.52239 | 200 | 3.65 | 3.2 | 2.5 | 100 | 0.5 | 600 | 3 | 0.5 | 6700 | 4555.32 | 200 | 1 | 100 | 0.5 | 0.5 | not defined | 290 | 66 | 238 | not applicable | not defined | x |  | (V3.0) |  | CC-CV | not defined | 0.8
ISI-030 | ISI-030 | GFB | LFP | LFP | Prismatic | 48173125-100Ah | 3000 | 80 | not defined | 122.2143 | not defined | 139.1304 | 100 | 3.65 | 3.2 | 2.5 | 50 | 0.5 | 100 | 1 | 1 | 2300 | 2618.352 | 100 | 1 | 50 | 0.5 | 1 | not defined | 209 | 72 | 174 | not applicable | 2019 | x |  | 25.03.2019 |  | CC-CV | not defined | not defined
ISI-031 | ISI-031 | JIANGSU HIGEE | LFP | LFP | Prismatic | HJLFP48173170E-152Ah | 3000 | 80 | not defined | 335.5825 | not defined | 165.4422 | 152 | 3.65 | 3.2 | 2.5 | 76 | 0.5 | 152 | 1 | 0.5 | 2940 | 1449.42 | 152 | 1 | 76 | 0.5 | 0.5 | not defined | 170 | 49 | 174 | not applicable | 2018 | x |  | 08.08.2018 |  | CC-CV | not defined | 0.8
ISI-032a | ISI-032 | JIANGSU HIGEE | LFP | LFP | Prismatic | HJLFP48173170E-120Ah | 4000 | 80 | not defined | 278.6486 | not defined | 134.2657 | 120 | 3.65 | 3.2 | 2.5 | 120 | 1 | 240 | 2 | 1 | 2860 | 1378.08 | 120 | 1 | 60 | 0.5 | 0.5 | not defined | 165 | 48 | 174 | not applicable | 2019 | x |  | 06.07.2019 | Fresh cell, standard charge/discharge procedure | CC-CV | not defined | 0.8
ISI-032b | ISI-032 | JIANGSU HIGEE | LFP | LFP | Prismatic | HJLFP48173170E-120Ah | 5000 | 80 | not defined | 278.6486 | not defined | 134.2657 | 120 | 3.65 | 3.2 | 2.5 | 120 | 1 | 240 | 2 | 1 | 2860 | 1378.08 | 120 | 1 | 60 | 0.5 | 1 | not defined | 165 | 48 | 174 | not applicable | 2019 | x |  | 06.07.2019 | Fresh cell, standard charge/discharge procedure at 1C | CC-CV | not defined | 0.8
ISI-032c | ISI-032 | JIANGSU HIGEE | LFP | LFP | Prismatic | HJLFP48173170E-120Ah | 5500 | 80 | not defined | 278.6486 | not defined | 134.2657 | 120 | 3.65 | 3.2 | 2.5 | 120 | 1 | 240 | 2 | 0.5 | 2860 | 1378.08 | 120 | 1 | 60 | 0.5 | 0.5 | not defined | 165 | 48 | 174 | not applicable | 2019 | x |  | 06.07.2019 | Fresh cell, charge/discharge procedure at 0.5C | CC-CV | not defined | 0.8
ISI-033a | ISI-033 | EVE Energy | LFP | LFP | Prismatic | LF280-72174 | 3500 | 70 | not defined | 348.8771 | not defined | 171.6475 | 280 | 3.65 | 3.2 | 2.5 | 140 | 0.5 | 280 | 1 | 1 | 5220 | 2568.24 | 280 | 1 | 140 | 0.5 | 1 | 0.5 | 205 | 72 | 174 | not applicable | 2019 | x |  | 30.04.2019 | @25°C | CC-CV | 0.05 | 0.8
ISI-033b | ISI-033 | EVE Energy | LFP | LFP | Prismatic | LF280-72174 | 1800 | 70 | not defined | 348.8771 | not defined | 171.6475 | 280 | 3.65 | 3.2 | 2.5 | 140 | 0.5 | 280 | 1 | 1 | 5220 | 2568.24 | 280 | 1 | 140 | 0.5 | 1 | 0.5 | 205 | 72 | 174 | not applicable | 2019 | x |  | 30.04.2019 | @45°C | CC-CV | 0.05 | 0.8
ISI-034a | ISI-034 | EVE Energy | LFP | LFP | Prismatic | LF280K-72174 | 6000 | 70 | not defined | 348.8771 | not defined | 165.3137 | 280 | 3.65 | 3.2 | 2.5 | 140 | 0.5 | 280 | 1 | 0.5 | 5420 | 2568.24 | 280 | 1 | 140 | 0.5 | 0.5 | 0.5 | 205 | 72 | 174 | not applicable | 2021 | x |  | 23.03.2021 | @25°C | CC-CV | 0.05 | 0.8
ISI-034b | ISI-034 | EVE Energy | LFP | LFP | Prismatic | LF280K-72174 | 2500 | 70 | not defined | 348.8771 | not defined | 165.3137 | 280 | 3.65 | 3.2 | 2.5 | 140 | 0.5 | 280 | 1 | 0.5 | 5420 | 2568.24 | 280 | 1 | 140 | 0.5 | 0.5 | 0.5 | 205 | 72 | 174 | not applicable | 2021 | x |  | 23.03.2021 | @45°C | CC-CV | 0.05 | 0.8
ISI-035 | ISI-035 | Lishen | LFP | LFP | Prismatic | LP44147272-130Ah | 2000 | 80 | not defined | 245.7002 | not defined | 121.4599 | 130 | 3.65 | 3.2 | 2.5 | 39 | 0.3 | 234 | 1.8 | 0.3333333 | 3425 | 1693.12 | 117 | 0.9 | 39 | 0.3 | 0.3333333 | 1 | 260 | 44 | 148 | not applicable | 2017 | x |  | 17.02.2017 |  | CC-CV | 0.05 | 0.8
ISI-036 | ISI-036 | Lishen | LFP | LFP | Prismatic | LP37173207-150Ah | 3000 | 80 | not defined | 358.4486 | not defined | 165.5172 | 150 | 3.65 | 3.2 | 2.5 | 75 | 0.5 | 150 | 1 | 1 | 2900 | 1339.104 | 150 | 1 | 75 | 0.5 | 1 | 1 | 208 | 37 | 174 | not applicable | 2019 | x |  | 19.09.2019 |  | CC-CV | 0.05 | 0.8
ISI-037 | ISI-037 | Lishen | LFP | LFP | Prismatic | LP54173210-202Ah | 3000 | 80 | not defined | 327.5963 | not defined | 165.7436 | 202 | 3.65 | 3.2 | 2.5 | 101 | 0.5 | 202 | 1 | 1 | 3900 | 1973.16 | 202 | 1 | 101 | 0.5 | 1 | 1 | 210 | 54 | 174 | not applicable | 2018 | x |  | 23.01.2018 |  | CC-CV | 0.05 | 0.8
ISI-038 | ISI-038 | Lishen | LFP | LFP | Prismatic | LP71173207-272Ah | 2000 | 80 | not defined | 334.021 | not defined | 164.1645 | 272 | 3.65 | 3.2 | 2.5 | 136 | 0.5 | 272 | 1 | 1 | 5302 | 2605.824 | 272 | 1 | 136 | 0.5 | 1 | 1 | 208 | 72 | 174 | not applicable | 2019 | x |  | 15.06.2019 |  | CC-CV | 0.05 | 0.8
ISI-039 | ISI-039 | CRJ Technology Limited | LFP | LFP | Prismatic | RJ-LFP71173200-271 | 6000 | 80 | not defined | 346.1047 | not defined | 160.5926 | 271 | 3.65 | 3.2 | 2.5 | 54.2 | 0.2 | 542 | 2 | 1 | 5400 | 2505.6 | 271 | 1 | 54.2 | 0.2 | 1 | not defined | 200 | 72 | 174 | not applicable | not defined | x |  | - |  | CC-CV | not defined | 1
ISI-040 | ISI-040 | Sinopoly | LFP | LFP | Prismatic | Sinopoly 100 Ah | 2000 | 80 | not defined | 167.1628 | not defined | 101.5873 | 100 | 3.65 | 3.2 | 2.5 | 33 | 0.3 | 300 | 3 | not defined | 3150 | 1914.302 | 200 | 2 | 33 | 0.33 | not defined | not defined | 221 | 61 | 142 | not applicable | not defined |  | x | - |  | CC-CV | not defined | not defined
ISI-041 | ISI-041 | Sinopoly | LFP | LFP | Prismatic | Sinopoly 400 Ah | 1500 | 80 | not defined | 140.5705 | not defined | 100 | 400 | 3.65 | 3.2 | 2.5 | 132 | 0.3 | 400 | 1 | not defined | 12800 | 9105.75 | 400 | 1 | 132 | 0.33 | not defined | not defined | 450 | 71 | 285 | not applicable | not defined |  | x | - |  | CC-CV | not defined | not defined
ISI-042 | ISI-042 | A123 | Ni-Rich | NMC | Pouch | A123 39AH | not defined | not defined | not defined | 332.805 | not defined | 173.5976 | 39 | 4.2 | 3.65 | 2.7 | 19.5 | 0.5 | 117 | 3 | not defined | 820 | 427.728 | 78 | 2 | 19.5 | 0.5 | not defined | not defined | 268 | 7 | 228 | not applicable | not defined |  | x | - |  | CC-CV | not defined | not defined
ISI-043 | ISI-043 | A123 | LFP | LFP | Pouch | A123 50AH | 2000 | 80 | not defined | 250.0291 | not defined | 141.3882 | 50 | 3.65 | 3.3 | 2.5 | 25 | 0.5 | 50 | 1 | not defined | 1167 | 659.9232 | 50 | 1 | 25 | 0.5 | not defined | not defined | 268 | 10.8 | 228 | not applicable | not defined |  | x | 2021 |  | CC-CV | not defined | not defined
ISI-044 | ISI-044 | A123 | Ni-Rich | NMC | Pouch | A123 26AH | not defined | not defined | 355 | 346.2208 | 180 | 172.5455 | 26 | 4.2 | 3.65 | 2.7 | 5.2 | 0.2 | 26 | 1 | not defined | 550 | 274.1025 | 26 | 1 | 5.2 | 0.2 | not defined | not defined | 227 | 7.5 | 161 | not applicable | 2016 |  | x | 2016 |  | CC-CV | not defined | not defined
ISI-045 | ISI-045 | A123 | Ni-Rich | NMC | Pouch | A123 32AH | 2500 | 80 | not defined | 426.118 | not defined | 208.1996 | 32 | 4.2 | 3.65 | 2.7 | 32 | 1 | 192 | 6 | not defined | 561 | 274.1025 | 64 | 2 | 32 | 1 | not defined | not defined | 227 | 7.5 | 161 | not applicable | not defined |  | x | 2018 |  | CC-CV | not defined | not defined
ISI-046 | ISI-046 | A123 | LFP | LFP | Pouch | AMP20M1HD-A | 3000 | 90 | 247 | 235.9701 | 131 | 130.4032 | 19.6 | 3.65 | 3.3 | 2.5 | 3.92 | 0.2 | 360 | 18.4 | 2 | 496 | 274.1025 | 300 | 15.31 | 3.92 | 0.2 | 1 | not defined | 227 | 7.5 | 161 | not applicable | not defined |  | x | MD100105-02, 2011 | @23°C | CC-CV | not defined | 1
ISI-047 | ISI-047 | Auto Energy Technology Co | LFP | LFP | Cylindrical | 50Ah 55380 | not defined | not defined | not defined | 177.2287 | not defined | 103.2258 | 50 | 3.65 | 3.2 | 2.5 | 10 | 0.2 | not defined | not defined | not defined | 1550 | 902.7885625 | not defined | not defined | 10 | 0.2 | not defined | not defined | not applicable | 380 | not applicable | 55 | not defined |  | x | 2021 |  | CC-CV | 0.05 | not defined
ISI-048 | ISI-048 | BAK | Ni-Rich | NMC811 | Cylindrical | N21700CB-48 | 1000 | 80 | not defined | 712.7382 | not defined | 246.8571 | 4.8 | 4.2 | 3.6 | 2.5 | 0.96 | 0.2 | 14.4 | 3 | 1 | 70 | 24.24452625 | 4.8 | 1 | 0.96 | 0.2 | 0.5 | not defined | not applicable | 70 | not applicable | 21 | not defined |  | x | P/PR03/PB-D-N21700CB-48-LS |  | CC-CV | not defined | not defined
ISI-049 | ISI-049 | BAK | Ni-Rich | NMC | Cylindrical | 26650HC2 | 1000 | 80 | not defined | 521.5974 | not defined | 189.4737 | 5 | 4.2 | 3.6 | 2.5 | 2.5 | 0.5 | 10 | 2 | not defined | 95 | 34.5093775 | 5 | 1 | 2.5 | 0.5 | not defined | not defined | not applicable | 65 | not applicable | 26 | not defined |  | x | 2021 |  | CC-CV | not defined | not defined
ISI-050 | ISI-050 | CATL | LFP | LFP | Prismatic | 100Ah CATL LiFePO4 | not defined | not defined | not defined | 281.8887 | not defined | 140.9692 | 100 | 3.65 | 3.2 | 2.5 | 50 | 0.5 | 100 | 1 | not defined | 2270 | 1135.2 | 100 | 1 | 50 | 0.5 | not defined | not defined | 200 | 33 | 172 | not applicable | not defined |  | x | - |  | CC-CV | not defined | not defined
ISI-051 | ISI-051 | CATL | LFP | LFP | Prismatic | 120Ah CATL LiFePO4 | not defined | not defined | not defined | 267.3082 | not defined | 135.2113 | 120 | 3.65 | 3.2 | 2.5 | 24 | 0.2 | 240 | 2 | not defined | 2840 | 1436.544 | 120 | 1 | 60 | 0.5 | not defined | not defined | 174 | 48 | 172 | not applicable | not defined |  | x | - |  | CC-CV | not defined | not defined
ISI-052 | ISI-052 | CATL | LFP | LFP | Prismatic | 280Ah CATL LiFePO4 | 12000 | 80 | not defined | 343.8452 | not defined | 167.7903 | 280 | 3.65 | 3.2 | 2.5 | 56 | 0.2 | 560 | 2 | not defined | 5340 | 2605.824 | 280 | 1 | 140 | 0.5 | not defined | not defined | 208 | 72 | 174 | not applicable | not defined |  | x | - |  | CC-CV | not defined | not defined
ISI-053 | ISI-053 | CATL | Ni-Rich | NMC 811 | Prismatic | 50Ah CATL 811 | 3000 | 80 | not defined | 466.0273 | not defined | 214.7059 | 50 | 4.2 | 3.65 | 3 | 10 | 0.2 | 100 | 2 | not defined | 850 | 391.608 | 50 | 1 | 25 | 0.5 | not defined | not defined | 148 | 27 | 98 | not applicable | not defined |  | x | - |  | CC-CV | not defined | not defined
ISI-054 | ISI-054 | ENERDEL | Ni-Rich | NMC | Pouch | CE175-360 Moxie+ | 4000 | 70 | not defined | 249.6109 | not defined | 146.5116 | 17.5 | 4.1 | 3.6 | 2.5 | 3.5 | 0.2 | 17.5 | 1 | 0.5 | 430 | 252.3928 | 17.5 | 1 | 3.5 | 0.2 | 0.5 | not defined | 253 | 5.8 | 172 | not applicable | 2017 | x |  | File No.: 07-10004-04 | @30°C | CC-CV | not defined | 1
ISI-055 | ISI-055 | ENERDEL | Ni-Rich | NMC | Pouch | CE250-370 Moxie+ | 3000 | 80 | not defined | 261.0453 | not defined | 76.17647 | 17.5 | 4.2 | 3.7 | 2.7 | 3.5 | 0.2 | 52.5 | 3 | 2 | 850 | 248.0412 | 35 | 2 | 3.5 | 0.2 | 2 | not defined | 253 | 5.7 | 172 | not applicable | 2018 | x |  | File No.: 07-20001-00 |  | CC-CV | not defined | 0.9
ISI-056 | ISI-056 | ENERDEL | Ni-Rich | NMC | Pouch | CP160-365 Moxie+ | 4000 | 70 | not defined | 227.4636 | not defined | 135.814 | 16 | 4.1 | 3.65 | 2.5 | 8 | 0.5 | 16 | 1 | 0.5 | 430 | 256.7444 | 16 | 1 | 8 | 0.5 | 0.5 | not defined | 253 | 5.9 | 172 | not applicable | 2017 | x |  | File No.: 07-10005-05 |  | CC-CV | not defined | 1
ISI-057 | ISI-057 | ENERTECH | Ni-Rich | - | Pouch | SPB 58253172EG1 / 17Ah | 4000 | 80 | not defined | 253.0777 | not defined | 148.5465 | 17.5 | 4.1 | 3.65 | 2.5 | 5.833333 | 0.3 | 52.5 | 3 | 1 | 430 | 252.3928 | 35 | 2 | 5.833333 | 0.33 | 1 | not defined | 253 | 5.8 | 172 | not applicable | not defined | (x) |  | - |  | CC-CV | not defined | 0.8
ISI-058 | ISI-058 | ENERTECH | Ni-Rich | - | Pouch | SPB 58253172P3 / 23Ah | 2500 | 80 | not defined | 337.1729 | not defined | 181.0638 | 23 | 4.2 | 3.7 | 2.7 | 11.5 | 0.5 | 115 | 5 | 1 | 470 | 252.3928 | 69 | 3 | 11.5 | 0.5 | 1 | not defined | 253 | 5.8 | 172 | not applicable | not defined | (x) |  | - |  | CC-CV | not defined | 100
ISI-059 | ISI-059 | ENERTECH | Ni-Rich | - | Pouch | SPB 58253172V2 / 22Ah | 4000 | 80 | not defined | 326.8714 | not defined | 171.875 | 22 | 4.2 | 3.75 | 2.7 | 11 | 0.5 | 110 | 5 | 1 | 480 | 252.3928 | 66 | 3 | 11 | 0.5 | 1 | not defined | 253 | 5.8 | 172 | not applicable | not defined | (x) |  | - |  | CC-CV | not defined | 0.8
ISI-060 | ISI-060 | ENERTECH | Ni-Rich | - | Pouch | SPB 58253172V3 / 25Ah | 4000 | 80 | not defined | 366.4922 | not defined | 192.7083 | 25 | 4.2 | 3.7 | 2.7 | 8.3 | 0.3 | 75 | 3 | 1 | 480 | 252.3928 | 50 | 2 | 8.3 | 0.33 | 1 | not defined | 253 | 5.8 | 172 | not applicable | not defined | (x) |  | - |  | CC-CV | not defined | 0.8
ISI-061 | ISI-061 | ENERTECH | Ni-Rich | NMC 811 | Pouch | 58253172V4 / 30Ah | 4000 | 80 | 440 | 366.4922 | 214 | 177.8846 | 25 | 4.2 | 3.7 | 2.7 | 10 | 0.4 | 60 | 2.4 | 1 | 520 | 252.3928 | 30 | 1.2 | 10 | 0.4 | 1 | not defined | 253 | 5.8 | 172 | not applicable | not defined | (x) |  | - |  | CC-CV | not defined | 0.8
ISI-062 | ISI-062 | ENERTECH | Ni-Rich | - | Pouch | SPB 59235172PG1 | 4000 | 90 | not defined | 231.3854 | not defined | 135.814 | 16 | 4.1 | 3.65 | 2.5 | 5.333333 | 0.3 | 80 | 5 | 1 | 430 | 252.3928 | 80 | 5 | 5.333333 | 0.33 | 1 | not defined | 253 | 5.8 | 172 | not applicable | not defined | (x) |  | - |  | CC-CV | not defined | 0.8
ISI-063 | ISI-063 | ENERTECH | Ni-Rich | - | Pouch | SPB 70115145 / 12 Ah | 4000 | 90 | not defined | 173.539 | not defined | 182.5 | 12 | 4.1 | 3.65 | 2.5 | 6 | 0.5 | 24 | 2 | 1 | 240 | 252.3928 | 12 | 1 | 6 | 0.5 | 1 | not defined | 253 | 5.8 | 172 | not applicable | not defined | (x) |  | - |  | CC-CV | not defined | 0.8
ISI-064 | ISI-064 | ENERTECH | Ni-Rich | - | Pouch | SPB 90190260V2 / 40Ah | 2000 | 80 | not defined | 332.8835 | not defined | 149.4949 | 40 | 4.2 | 3.7 | 3 | 20 | 0.5 | 160 | 4 | 1 | 990 | 444.6 | 40 | 1 | 20 | 0.5 | 1 | not defined | 260 | 9 | 190 | not applicable | not defined | (x) |  | - |  | CC-CV | 0.05 | not defined
ISI-065 | ISI-065 | ENERTECH | Ni-Rich | - | Pouch | SPB704684 | not defined | not defined | 451 | 451.4197 | 204 | 203.5 | 3.3 | 4.2 | 3.7 | 3 | 1.65 | 0.5 | 6.6 | 2 | 1 | 60 | 27.048 | 3.3 | 1 | 1.65 | 0.5 | 1 | not defined | 84 | 7 | 46 | not applicable | 2012 | (x) |  | 18.07.2012 |  | CC-CV | not defined | not defined
ISI-066 | ISI-066 | General Electronics Battery Co | Ni-Rich | - | Pouch | GEB 126090 | 300 | 80 | not defined | 502.4691 | not defined | 210.0645 | 8.8 | 4.2 | 3.7 | 2.75 | 1.76 | 0.2 | 8.8 | 1 | 0.2 | 155 | 64.8 | 8.8 | 1 | 1.76 | 0.2 | 0.2 | 1 | 90 | 12 | 60 | not applicable | not defined | x |  | - |  | CC-CV | not defined | not defined
ISI-067 | ISI-067 | General Electronics Battery Co | Ni-Rich | - | Pouch | GEB 855085 | 500 | 80 | not defined | 419.9308 | not defined | 216.7143 | 4.1 | 4.2 | 3.7 | 2.75 | 0.82 | 0.2 | 4.1 | 1 | 0.2 | 70 | 36.125 | 4.1 | 1 | 0.82 | 0.2 | 0.2 | 1 | 85 | 8.5 | 50 | not applicable | not defined | x |  | - |  | CC-CV | 0.02 | not defined
ISI-068 | ISI-068 | General Electronics Battery Co | Ni-Rich | - | Pouch | GEB 9059156 | 500 | 80 | not defined | 439.2213 | not defined | 185 | 10 | 4.2 | 3.7 | 2.75 | 2 | 0.2 | 10 | 1 | 0.2 | 200 | 84.24 | 10 | 1 | 2 | 0.2 | 0.2 | 1 | 156 | 9 | 60 | not applicable | not defined | x |  | - |  | CC-CV | 0.05 | not defined
ISI-069 | ISI-069 | General Electronics Battery Co | Ni-Rich | - | Cylindrical | GEB 21700 | 1000 | 80 | not defined | 562.4482 | not defined | 214.4928 | 4 | 4.2 | 3.7 | 2.75 | 0.8 | 0.2 | 12 | 3 | 0.2 | 69 | 26.31353 | 2 | 0.5 | 0.8 | 0.2 | 0.2 | 0.5 | not applicable | 70.5 | not applicable | 21.8 | 2018 | x |  | 04.07.2018 |  | CC-CV | 0.02 | not defined
ISI-070 | ISI-070 | General Electronics Battery Co | Ni-Rich | - | Cylindrical | GEB 26650 | 1000 | 80 | not defined | 536.0862 | not defined | 231.25 | 5 | 4.2 | 3.7 | 2.75 | 1 | 0.2 | 5 | 1 | 0.2 | 80 | 34.5093775 | 2.5 | 0.5 | 1 | 0.2 | 0.2 | 0.5 | not applicable | 65 | not applicable | 26 | 2018 | x |  | 30.07.2018 | Cycle life > 600 | CC-CV | 0.01 | not defined
ISI-071 | ISI-071 | General Electronics Battery Co | Ni-Rich | - | Cylindrical | GEB 32650 | 1000 | 80 | not defined | 424.6808 | not defined | 158.5714 | 6 | 4.2 | 3.7 | 2.75 | 3 | 0.5 | 6 | 1 | 0.2 | 140 | 52.27456 | 3 | 0.5 | 1.2 | 0.2 | 0.2 | 0.5 | not applicable | 65 | not applicable | 32 | 2018 | x |  | 06.03.2019 | Cycle life > 600 | CC-CV | 0.01 | not defined
ISI-072 | ISI-072 | Great Power | Ni-Rich | - | Cylindrical | GP 21700 | 1000 | 80 | not defined | 660.8766 | not defined | 241.5278 | 4.7 | 4.2 | 3.7 | 2.75 | 0.94 | 0.2 | 7.05 | 1.5 | 0.2 | 72 | 26.31353 | 2.4 | 0.51 | 0.96 | 0.2 | 0.2 | not defined | not applicable | 70.5 | not applicable | 21.8 | 2018 | x |  | 27.03.2018 | Cycle life >> 500 | CC-CV | not defined | not defined
ISI-073 | ISI-073 | Hitachi | Ni-Rich | - | Pouch | L0578G1A1 | 1000 | 80 | not defined | 226.6407 | not defined | 135.0365 | 5 | 4.2 | 3.7 | 2.75 | 1 | 0.2 | 15 | 3 | 2 | 137 | 81.627 | 7.5 | 1.5 | 1 | 0.2 | 2 | not defined | 161 | 6.5 | 78 | not applicable | not defined |  | x | 02.2013 |  | CC-CV | 0.1 | not defined
ISI-074 | ISI-074 | Hitachi | Ni-Rich | - | Pouch | L13A0N2C1 | 1000 | 80 | not defined | 323.3831 | not defined | 178.1481 | 13 | 4.2 | 3.7 | 2.75 | 2.6 | 0.2 | 39 | 3 | 2 | 270 | 148.74 | 13 | 1 | 2.6 | 0.2 | 2 | not defined | 222 | 6.7 | 100 | not applicable | not defined |  | x | 02.2013 |  | CC-CV | 0.1 | not defined
ISI-075 | ISI-075 | Hitachi | Ni-Rich | - | Pouch | L15A0N2C1 | 1000 | 80 | not defined | 333.3333 | not defined | 180.7818 | 15 | 4.2 | 3.7 | 2.75 | 3 | 0.2 | 45 | 3 | 2 | 307 | 166.5 | 15 | 1 | 3 | 0.2 | 2 | not defined | 222 | 7.5 | 100 | not applicable | not defined |  | x | 02.2013 |  | CC-CV | 0.1 | not defined
ISI-076 | ISI-076 | KeepPower | Ni-Rich | - | Cylindrical | KP 21700 | 500 | 80 | not defined | 562.4482 | not defined | 214.4928 | 4 | 4.2 | 3.7 | 2.75 | 0.8 | 0.2 | 4 | 1 | 0.2 | 69 | 26.31353 | 2 | 0.5 | 0.96 | 0.24 | 0.2 | not defined | not applicable | 70.5 | not applicable | 21.8 | not defined |  | x | - |  | CC-CV | not defined | not defined
ISI-077a | ISI-077 | LECLANCHÉ | LTO | LTO | Pouch | LT 34 Ah (936901) | 20000 | 80 | not defined | 122.1001 | not defined | 69.25926 | 34 | 2.8 | 2.2 | 1.5 | 34 | 1 | 204 | 6 | 4 | 1080 | 612.612 | 204 | 6 | 34 | 1 | 4 | not defined | 286 | 12 | 178.5 | not applicable | not defined | x |  | LT34 EN D20212_1 | @80% DoD | CC-CV | not defined | 0.8
ISI-077b | ISI-077 | LECLANCHÉ | LTO | LTO | Pouch | LT 34 Ah (936901) | 15000 | 80 | not defined | 122.1001 | not defined | 69.25926 | 34 | 2.8 | 2.2 | 1.5 | 34 | 1 | 204 | 6 | 4 | 1080 | 612.612 | 204 | 6 | 34 | 1 | 4 | not defined | 286 | 12 | 178.5 | not applicable | not defined | x |  | LT34 EN D20212_1 | @100% DoD | CC-CV | not defined | 1
ISI-078a | ISI-078 | LECLANCHÉ | Ni-Rich | NMC | Pouch | GL60 (936A04) | 8000 | 80 | not defined | 362.3827 | not defined | 198.2143 | 60 | 4.2 | 3.7 | 3 | 12 | 0.2 | 180 | 3 | 1 | 1120 | 612.612 | 60 | 1 | 12 | 0.2 | 1 | not defined | 286 | 12 | 178.5 | not applicable | not defined | x |  | GL60 EN D201910_2 | @100% DoD | CC-CV | not defined | 1
ISI-078b | ISI-078 | LECLANCHÉ | Ni-Rich | NMC | Pouch | GL60 (936A04) | 4500 | 80 | not defined | 362.3827 | not defined | 198.2143 | 60 | 4.2 | 3.7 | 3 | 12 | 0.2 | 180 | 3 | 1 | 1120 | 612.612 | 60 | 1 | 12 | 0.2 | 1 | not defined | 286 | 12 | 178.5 | not applicable | not defined | x |  | GL60 EN D201910_2 | @80% DoD | CC-CV | not defined | 0.8
ISI-079a | ISI-079 | LECLANCHÉ | Ni-Rich | NMC 622 | Pouch | GL65 | 7000 | 80 | not defined | 394.7033 | not defined | 215.8929 | 65 | 4.35 | 3.72 | 3 | 13 | 0.2 | 195 | 3 | 1 | 1120 | 612.612 | 65 | 1 | 13 | 0.2 | 1 | not defined | 286 | 12 | 178.5 | not applicable | not defined | x |  | GL65 EN-EUR B20213_0 | @100% DoD | CC-CV | not defined | 1
ISI-079b | ISI-079 | LECLANCHÉ | Ni-Rich | NMC 622 | Pouch | GL65 | 4000 | 80 | not defined | 394.7033 | not defined | 215.8929 | 65 | 4.35 | 3.72 | 3 | 13 | 0.2 | 195 | 3 | 1 | 1120 | 612.612 | 65 | 1 | 13 | 0.2 | 1 | not defined | 286 | 12 | 178.5 | not applicable | not defined | x |  | GL65 EN-EUR B20213_0 | @80% DoD | CC-CV | not defined | 0.8
ISI-080 | ISI-080 | LG Chem | Ni-Rich | NMC | Cylindrical | INR18650 MJ1 | 400 | 80 | not defined | 769.196 | 259.6 | 259.6429 | 3.5 | 4.2 | 3.635 | 2.5 | 0.7 | 0.2 | 10 | 2.9 | 1.142857 | 49 | 16.5399975 | 3.4 | 0.97 | 0.96 | 0.27 | 0.4285714 | not defined | not applicable | 65 | not applicable | 18 | 2014 | x |  |  | SDL | CC-CV | not defined | not defined
ISI-081 | ISI-081 | LG Chem | Ni-Rich | NMC | Cylindrical | INR21700 M50T | 300 | 80 | not defined | 719.6676 | not defined | 252.8696 | 4.8 | 4.2 | 3.635 | 2.5 | 0.96 | 0.2 | 14.55 | 3 | 0.33 | 69 | 24.24452625 | 3.395 | 0.71 | 1.455 | 0.3 | 0.33 | 0.5 | not applicable | 70 | not applicable | 21 | 2018 | x |  | 16.07.2018 |  | CC-CV | not defined | not defined
ISI-083 | ISI-083 | Lishen | Ni-Rich | NCA | Cylindrical | LR2170SA | 1000 | 80 | not defined | 602.1978 | not defined | 214.7059 | 4 | 4.2 | 3.65 | 2.5 | 2 | 0.5 | 12 | 3 | 1 | 68 | 24.24452625 | 2 | 0.5 | 0.8 | 0.2 | 0.5 | 0.5 | not applicable | 70 | not applicable | 21 | 2017 | x |  | 19.05.2017 | SDL-26861 | CC-CV | 0.02 | not defined
ISI-084 | ISI-084 | OSN | LTO | LTO | Pouch | OSN-08198255-LT28 | 30000 | 80 | not defined | 188.5522 | not defined | not defined | 28 | 2.8 | 2.4 | 1.6 | 28 | 1 | 420 | 15 | not defined | not defined | 356.4 | 168 | 6 | 28 | 1 | not defined | not defined | 225 | 8 | 198 | not applicable | not defined |  | x | 2021 |  | CC-CV | not defined | not defined
ISI-085 | ISI-085 | Panasonic | Ni-Rich | NCA | Cylindrical | Panasonic NCR21700A | 1000 | 80 | not defined | 752.7472 | not defined | 260.7143 | 5 | 4.2 | 3.65 | 2.5 | 1 | 0.2 | 15 | 3 | not defined | 70 | 24.24452625 | 3 | 0.6 | 1 | 0.2 | not defined | not defined | not applicable | 70 | not applicable | 21 | not defined |  | x | 2021 |  | CC-CV | not defined | not defined
ISI-086 | ISI-086 | Panasonic | Ni-Rich | NCA | Cylindrical | NCR20700A | 300 | 80 | 512 | 547.7365 | 192 | 200.75 | 3.3 | 4.2 | 3.65 | 2.5 | 0.66 | 0.2 | 20 | 6.1 | 3 | 60 | 21.9905 | 2.2 | 0.67 | 0.66 | 0.2 | 1 | not defined | not applicable | 70 | not applicable | 20 | not defined |  | x |  |  | CC-CV | 0.03 | not defined
ISI-087 | ISI-087 | Panasonic | Ni-Rich | NCA | Cylindrical | NCR20700B | 500 | 80 | 659 | 663.9231 | 224 | 231.746 | 4 | 4.2 | 3.65 | 2.5 | 0.8 | 0.2 | 12 | 3 | 2 | 63 | 21.9905 | 2 | 0.5 | 0.8 | 0.2 | 0.5 | not defined | not applicable | 70 | not applicable | 20 | not defined | x | x | - | SDL_25605 | CC-CV | 0.03 | not defined
ISI-088 | ISI-088 | Samsung SDI | Ni-Rich | NCA | Cylindrical | INR21700-40T | 250 | 60 | not defined | 599.723 | not defined | 207.7143 | 4 | 4.2 | 3.635 | 2.5 | 0.8 | 0.2 | 10 | 2.5 | 8 | 70 | 24.24452625 | 6 | 1.5 | 2 | 0.5 | 1.5 | not defined | not applicable | 70 | not applicable | 21 | 2017 | x |  | 12.2017 |  | CC-CV | 0.03 | not defined
ISI-089 | ISI-089 | Samsung SDI | Ni-Rich | NCA | Cylindrical | INR21700-48G | 500 | 60 | not defined | 719.6676 | 250.4 | 249.2571 | 4.8 | 4.2 | 3.635 | 2.5 | 0.96 | 0.2 | 9.6 | 2 | 1 | 70 | 24.24452625 | 4.8 | 1 | 1.44 | 0.3 | 0.3 | not defined | not applicable | 70 | not applicable | 21 | 2015 | x |  | 10.2015 |  | CC-CV | not defined | not defined
ISI-090 | ISI-090 | VAPCELL | Ni-Rich | NMC | Cylindrical | INR21700 | not defined | not defined | not defined | 668.1921 | not defined | 225 | 4.5 | 4.2 | 3.6 | 2.5 | 0.9 | 0.2 | 20 | 4.4 | not defined | 72 | 24.24452625 | 3 | 0.67 | 1.5 | 0.33 | not defined | not defined | not applicable | 70 | not applicable | 21 | not defined |  | x | 24.05.2011 |  | CC-CV | not defined | not defined
ISI-091 | ISI-091 | Eagle Picher Technologies LLC | Ni-Rich | - | Prismatic | LiBG18EV-1 | 2000 | 80 | 210 | 197.3789 | 80 | 77.65432 | 17 | 4.1 | 3.7 | 2.5 | 8.5 | 0.5 | 20 | 1.25 | 0.5 | 810 | 318.6764 | 27.5 | 1.62 | 1.1 | 0.06 | 1 | not defined | 229 | 9.8 | 142 | not applicable | 2020 | x |  |  | Dimensionen aus Inches in mm umgerechnet | CC-CV | not defined | not defined
ISI-092 | ISI-092 | Eagle Picher Technologies LLC | Ni-Rich | - | Prismatic | SLC-16050-003 | not defined | not defined | 305.4 | 281.3319 | 121.3 | 114.4802 | 62.5 | 4.1 | 3.7 | 3 | 31.25 | 0.5 | 62.5 | 1 | not defined | 2020 | 821.98292 | 125 | 2 | 31.25 | 0.5 | not defined | not defined | 172.7 | 58.4 | 81.5 | not applicable | 2016 | x |  |  | keine genaue Angabe zu Life Cycle | CC-CV | not defined | not defined
ISI-093 | ISI-093 | Eagle Picher Technologies LLC | Ni-Rich | - | Prismatic | SLC-21060-001 | not defined | not defined | 324.1 | 332.0613 | 131.7 | 134.9544 | 72 | 4.1 | 3.7 | 3 | 36 | 0.5 | 72 | 1 | not defined | 1974 | 802.26155 | 146 | 2.03 | 36 | 0.5 | not defined | not defined | 173 | 56.9 | 81.5 | not applicable | not defined | x |  |  | keine genaue Angabe zu Life Cycle | CC-CV | not defined | not defined
ISI-094 | ISI-094 | Eagle Picher Technologies LLC | Ni-Rich | NCA | Prismatic | LP 32975 | 2000 | 80 | 285 | 245.6531 | 114 | 92.90323 | 12 | 4.1 | 3.6 | 3 | 2.4 | 0.2 | 96 | 8 | 0.5 | 465 | 175.85777 | not defined | not defined | 6 | 0.5 | 0.5 | not defined | 97.9 | 25.3 | 71 | not applicable | 2019 | x |  | LP32975-0419 |  | CC-CV | 0.02 | 1
ISI-095 | ISI-095 | Eagle Picher Technologies LLC | Ni-Rich | NCA | Prismatic | LP 33037 | 2000 | 80 | 393 | 326.5117 | 160 | 135 | 60 | 4.1 | 3.6 | 3 | 12 | 0.2 | 250 | 4.2 | 0.5 | 1600 | 661.53834 | not defined | not defined | 12 | 0.2 | 0.5 | not defined | 141.3 | 34 | 137.7 | not applicable | 2019 | x |  |  |  | CC-CV | 0.02 | 1
ISI-096 | ISI-096 | Eagle Picher Technologies LLC | Ni-Rich | NCA | Prismatic | LP 33081 | 2000 | 80 | 335 | 285.8441 | 141 | 113.6842 | 30 | 4.1 | 3.6 | 3 | 6 | 0.2 | 150 | 5 | 0.5 | 950 | 377.828385 | not defined | not defined | 6 | 0.2 | 0.5 | not defined | 140.5 | 28.1 | 95.7 | not applicable | 2019 | x |  | LP33081-0419 |  | CC-CV | 0.02 | 1
ISI-097 | ISI-097 | Eagle Picher Technologies LLC | Ni-Rich | NCA | Prismatic | LP 33330 | not defined | not defined | 263 | 251.1261 | 105 | 97.2973 | 6 | 4.1 | 3.6 | 3 | 1.2 | 0.2 | 24 | 4 | not defined | 222 | 86.012568 | not defined | not defined | not defined | not defined | not defined | not defined | 77.8 | 22.2 | 49.8 | not applicable | 2019 | x |  |  | no charge data | CC-CV | 0.02 | 1
ISI-098 | ISI-098 | Eagle Picher Technologies LLC | Ni-Rich | NCA | Prismatic | LP 33450 | 2000 | 80 | 378 | 311.5176 | 153 | 121.8898 | 43 | 4.1 | 3.6 | 3 | 8.6 | 0.2 | 200 | 4.7 | 0.5 | 1270 | 496.922173 | not defined | not defined | 21.5 | 0.5 | 0.5 | not defined | 151.7 | 30.7 | 106.7 | not applicable | 2019 | x |  | LP33450-0319 |  | CC-CV | 0.02 | 1
ISI-099 | ISI-099 | Eagle Picher Technologies LLC | Ni-Rich | NCA | Prismatic | LP 34100 | not defined | not defined | 165 | 160.3991 | 70 | 65.45455 | 5 | 4.1 | 3.6 | 3 | not defined | not defined | 500 | 100 | not defined | 275 | 112.220112 | not defined | not defined | 2.5 | 0.5 | not defined | not defined | 143.2 | 7.4 | 105.9 | not applicable | 2019 | x |  |  | low temperature cell | CC-CV | 0.02 | 1
ISI-100 | ISI-100 | Amita Technologies | Ni-Rich | NMC | Pouch | 9299130NE | 1500 | 70 | 512 | 524.9823 | 246 | 259 | 16.8 | 4.2 | 3.7 | 2.8 | 3.2 | 0.2 | 32 | 1.9 | 1 | 240 | 118.404 | 16 | 0.95 | 3.2 | 0.19 | 1 | 0.33 | 130 | 9.2 | 99 | not applicable | not defined | x |  | - | 1C-1C RT 1500 Cycle ≧ 70%SOH | CC-CV | 0.05 | 1
ISI-101 | ISI-101 | Amita Technologies | LTO | - | Prismatic | 120155250L-AL40 | 7500 | 80 | 198 | 198.7097 | 90 | 94.28571 | 42 | 2.7 | 2.2 | 1.6 | 8 | 0.2 | 200 | 4.8 | 1 | 980 | 465 | 120 | 2.86 | 8 | 0.19 | 1 | not defined | 250 | 12 | 155 | not applicable | 2019 | x |  | 15.10.2019 | 1C-1C RT > 10000 | CC-CV | not defined | not defined
ISI-102 | ISI-102 | Amita Technologies | LFP | LFP | Prismatic | 120155250P-LF01 | 4000 | 80 | 275 | 270.7562 | 128 | 130.6122 | 40 | 3.65 | 3.2 | 2.5 | 8 | 0.2 | 120 | 3 | 1 | 980 | 472.75 | 120 | 3 | 8 | 0.2 | 1 | 0.33 | 250 | 12.2 | 155 | not applicable | 2020 | x |  | 18.06.2020 |  | CC-CV | not defined | not defined
ISI-103a | ISI-103 | Amita Technologies | Ni-Rich | NMC | Prismatic | 120155250N- AM44E | 5000 | 80 | 384.6 | 378.3184 | 202 | 202.0904 | 49 | 4.2 | 3.65 | 2.8 | 9.6 | 0.2 | 144 | 2.9 | 1 | 885 | 472.75 | 144 | 2.94 | 9.6 | 0.2 | 1 | not defined | 250 | 12.2 | 155 | not applicable | 2020 | x |  | 18.06.2020 |  | CC-CV | 0.05 | 0.9
ISI-103b | ISI-103 | Amita Technologies | Ni-Rich | NMC | Prismatic | 120155250N- AM44E | 3500 | 80 | 384.6 | 378.3184 | 202 | 202.0904 | 49 | 4.2 | 3.65 | 2.8 | 9.6 | 0.2 | 144 | 2.9 | 1 | 885 | 472.75 | 144 | 2.94 | 9.6 | 0.2 | 1 | not defined | 250 | 12.2 | 155 | not applicable | 2020 | x |  | 18.06.2020 |  | CC-CV | 0.05 | 1
ISI-104 | ISI-104 | Amita Technologies | Ni-Rich | NMC | Prismatic | 120155250NH-NH02 | 3000 | 85 | 348.3 | 342.6758 | 175 | 174.569 | 45 | 4.2 | 3.6 | 2.4 | 8.8 | 0.2 | 176 | 3.9 | 1 | 928 | 472.75 | 176 | 3.91 | 8.8 | 0.2 | 4 | not defined | 250 | 12.2 | 155 | not applicable | 2020 | x |  | 18.06.2020 |  | CC-CV | 0.05 | not defined
ISI-105 | ISI-105 | Amita Technologies | Ni-Rich | NMC | Pouch | 5099130NRS | 2000 | 80 | 333 | 305.4171 | 152 | 144.3262 | 5.5 | 4.2 | 3.7 | 2.8 | not defined | not defined | 44 | 8 | 1 | 141 | 66.6302 | 27.5 | 5 | not defined | not defined | 1 | not defined | 130 | 5.23 | 98 | not applicable | not defined | x |  | 07.12.2008 | Datasheet als Screenshot Webseite | CC-CV | not defined | not defined
ISI-106 | ISI-106 | Amita Technologies | Ni-Rich | NMC | Pouch | 7799130N | 2000 | not defined | 388 | 364.8007 | 181 | 174.8165 | 10.3 | 4.2 | 3.7 | 2.8 | not defined | not defined | 30.9 | 3 | 1 | 218 | 104.468 | 10.3 | 1 | not defined | not defined | 1 | not defined | 130 | 8.2 | 98 | not applicable | not defined | x |  | - | Datasheet als Screenshot Webseite | CC-CV | not defined | not defined
ISI-107 | ISI-107 | Amita Technologies | Ni-Rich | NCA | Pouch | 8399130NE | 700 | not defined | 521 | 502.2421 | 235 | 228.2979 | 14.5 | 4.2 | 3.7 | 2.8 | not defined | not defined | 14.5 | 1 | 1 | 235 | 106.821 | 14.5 | 1 | not defined | not defined | 1 | not defined | 130 | 8.3 | 99 | not applicable | not defined | x |  | - | Datasheet als Screenshot Webseite | CC-CV | not defined | not defined
ISI-108 | ISI-108 | Amita Technologies | Ni-Rich | NMC | Pouch | 7799130ND | 2000 | not defined | 440 | 419.5011 | 202 | 195.8824 | 11.7 | 4.2 | 3.7 | 2.8 | not defined | not defined | 35.1 | 3 | 1 | 221 | 103.194 | 11.7 | 1 | not defined | not defined | 1 | not defined | 130 | 8.1 | 98 | not applicable | not defined | x |  | - |  | CC-CV | not defined | not defined
ISI-109 | ISI-109 | Amita Technologies | LFP | LFP | Pouch | 7799130P | 3000 | not defined | 266 | 238.4596 | 135 | 123.0769 | 7.5 | 3.65 | 3.2 | 2.5 | not defined | not defined | 37.5 | 5 | not defined | 195 | 100.646 | 15 | 2 | not defined | not defined | not defined | not defined | 130 | 7.9 | 98 | not applicable | not defined | x |  | - |  | CC-CV | not defined | not defined
ISI-110 | ISI-110 | Amita Technologies | Ni-Rich | NMC | Pouch | 9299130N | 2000 | not defined | 404 | 417.1834 | 184 | 185 | 13 | 4.2 | 3.7 | 2.8 | not defined | not defined | 39 | 3 | 1 | 260 | 115.297 | 13 | 1 | not defined | not defined | 1 | not defined | 130 | 9.05 | 98 | not applicable | not defined | x |  | - |  | CC-CV | not defined | not defined
ISI-111 | ISI-111 | Eemb Co | LFP | LFP | Prismatic | LP7851119F | 2000 | not defined | not defined | 223.7405 | not defined | 128 | 3.5 | 3.65 | 3.2 | 2 | 0.7 | 0.2 | 7 | 2 | 0.5 | 87.5 | 50.058 | 3.5 | 1 | 0.73 | 0.21 | 0.5 | 0.33 | 120 | 8.1 | 51.5 | not applicable | 2015 | x |  |  | no data spec. energy | CC-CV | not defined | not defined
ISI-112 | ISI-112 | Eemb Co | LFP | LFP | Prismatic | LP1167220F | 2000 | not defined | not defined | 206.0214 | not defined | 128 | 11 | 3.65 | 3.2 | 2 | 2.2 | 0.2 | 22 | 2 | 0.5 | 275 | 170.856 | 11 | 1 | 0.73 | 0.07 | 0.5 | 0.33 | 224 | 11.3 | 67.5 | not applicable | 2016 | x |  | 13.10.2016 | no data spec. energy | CC-CV | not defined | 1
ISI-113 | ISI-113 | Eemb Co | LFP | LFP | Prismatic | LP7568130F | 2000 | not defined | not defined | 228.5933 | not defined | 128 | 5 | 3.65 | 3.2 | 2 | 1 | 0.2 | 10 | 2 | 0.5 | 125 | 69.9933 | 5 | 1 | 0.73 | 0.15 | 0.5 | 0.33 | 131 | 7.8 | 68.5 | not applicable | 2015 | x |  | 18.09.2015 | no data spec. energy | CC-CV | not defined | 1
ISI-114 | ISI-114 | Eemb Co | LFP | LFP | Prismatic | LP9590120F | 2000 | not defined | not defined | 253.4597 | not defined | 160 | 8.5 | 3.65 | 3.2 | 2 | 1.7 | 0.2 | 17 | 2 | 0.5 | 170 | 107.3149 | 8.5 | 1 | 0.73 | 0.09 | 0.5 | 0.33 | 121 | 9.8 | 90.5 | not applicable | 2018 | x |  | 30.06.2018 | no data spec. energy | CC-CV | not defined | 1
ISI-115 | ISI-115 | Eemb Co | LFP | LFP | Prismatic | LP60100100F | 2000 | not defined | not defined | 225.1824 | not defined | 128 | 4.5 | 3.65 | 3.2 | 2 | 0.9 | 0.2 | 9 | 2 | 0.5 | 112.5 | 63.94815 | 4.5 | 1 | 0.73 | 0.16 | 0.5 | 0.33 | 101 | 6.3 | 100.5 | not applicable | 2015 | x |  | 18.09.2015 | no data spec. energy | CC-CV | not defined | 1
ISI-116 | ISI-116 | Eemb Co | LFP | LFP | Prismatic | LP90100160F | 2000 | not defined | not defined | 200.9079 | not defined | 128 | 10 | 3.65 | 3.2 | 2 | 2 | 0.2 | 20 | 2 | 0.5 | 250 | 159.277 | 10 | 1 | 0.73 | 0.07 | 0.5 | 0.33 | 166 | 9.5 | 101 | not applicable | 2017 | x |  | 18.07.2017 | no data spec. energy | CC-CV | not defined | 1
ISI-117 | ISI-117 | Eemb Co | LFP | LFP | Prismatic | LP7851119F-7 | 2000 | not defined | not defined | 225.5838 | not defined | 128 | 7 | 3.65 | 3.2 | 2 | 1.4 | 0.2 | 14 | 2 | 0.5 | 175 | 99.2979 | 7 | 1 | 0.73 | 0.1 | 0.5 | 0.33 | 123 | 7.8 | 103.5 | not applicable | 2014 | x |  | 10.06.2015 | no data spec. energy | CC-CV | not defined | 1
ISI-118 | ISI-118 | Eagle Picher Technologies LLC | Ni-Rich | NCA | Prismatic | LP 32770 | 2000 | 80 | 343 | 308.2708 | 134 | 121.131 | 55 | 4.1 | 3.7 | 3 | 11 | 0.2 | 440 | 8 | 0.5 | 1680 | 660.1338 | 27.5 | 0.5 | 11 | 0.2 | 0.5 | not defined | 141 | 34 | 137.7 | not applicable | 2016 | x |  |  |  | CC-CV | not defined | not defined
ISI-119 | ISI-119 | BMZ / Sony | Ni-Rich | NMC 811 | Cylindrical | BMZ 21700 50EL | 1000 | 90 | not defined | 733.8425 | 257 | 262.7737 | 5 | 4.2 | 3.6 | 2.5 | 1 | 0.2 | 14 | 2.8 | 0.33 | 68.5 | 24.52842 | 2.38 | 0.48 | 1.45 | 0.29 | 0.33 | not defined | not applicable | 70.15 | not applicable | 21.1 | 2018 | x |  |  |  | CC-CV | not defined | not defined
ISI-120 | ISI-120 | Zenlabs / Envia | Ni-Rich | NMC 811 | Pouch | ENV 11.6 Ah | 800 | 80 | 850 | 810.6203 | 340 | 342.1488 | 12 | 4.2 | 3.45 | 2.5 | 2.4 | 0.2 | 60 | 5 | 1 | 121 | 51.072 | 12 | 1 | 2.4 | 0.2 | 1 | not defined | 133 | 6 | 64 | not applicable | 2019 | x |  | 12.06.2019 |  | CC-CV | not defined | not defined
ISI-122 | ISI-122 | Yoku Energy (Shenzhen) Co | not defined | - | Pouch | 2895129 | 800 | 80 | not defined | 495.92 | not defined | 215.4051 | 4.42 | 4.35 | 3.85 | 2.5 | 1 | 0.2 | 8.8 | 2 | 0.5 | 79 | 34.314 | 4.4 | 1 | 1 | 0.23 | 0.33 | not defined | 129 | 2.8 | 95 | not applicable | not defined | (x) | x |  |  | CC-CV | not defined | not defined
ISI-123 | ISI-123 | EVE Energy | LFP | LFP | Prismatic | LF105-73103 | 3500 | 80 | not defined | 355.4469 | not defined | 172.1212 | 106.5 | 3.65 | 3.2 | 2.5 | 53.25 | 0.5 | 319.5 | 3 | 1 | 1980 | 958.793005 | 106.5 | 1 | 53.25 | 0.5 | 1 | not defined | 200.5 | 36.7 | 130.3 | not applicable | 2017 | x |  | 17.10.2017 |  | CC-CV | 0.05 | not defined
ISI-124 | ISI-124 | EVE Energy | LFP | LFP | Prismatic | LF90K | 3500 | 80 | 318 | 318.334 | 147 | 147.1357 | 91.5 | 3.65 | 3.2 | 2.5 | 265 | 2.9 | 681 | 7.4 | 1 | 1990 | 919.788786 | 91.5 | 1 | 45.75 | 0.5 | 1 | not defined | 195.3 | 36.2 | 130.1 | not applicable | not defined |  | x |  |  | CC-CV | not defined | not defined
ISI-125 | ISI-125 | BMZ / TerraE | Ni-Rich | NCA | Cylindrical | INR 21700 50 E | 800 | 80 | 727 | 686.4829 | 264 | 250 | 5 | 4.2 | 3.6 | 2.75 | 1 | 0.2 | 15 | 3 | 1 | 72 | 26.22061 | 3.5 | 0.7 | 0.2 | 0.04 | 0.5 | not defined | not applicable | 70.9 | not applicable | 21.7 | 2021 | x |  | 24.09.2021 |  | CC-CV | 0.02 | not defined
ISI-126 | ISI-126 | SKI | Ni-Rich | - | Pouch | SKI Kia Niro | 1000 | 80 | 607 | 442.3963 | 257 | 240.1868 | 60 | 4.35 | 3.6 | 2.75 | 30 | 0.5 | 120 | 2 | 1 | 899.3 | 488.25 | 60 | 1 | 30 | 0.5 | 1 | not defined | 300 | 15 | 108.5 | not applicable | 2019 |  | x |  |  | CC-CV | not defined | not defined
ISI-127 | ISI-127 | CALB | Ni-Rich | NMC | Prismatic | LI48N50B | 2000 | 80 | not defined | 478.5627 | 212 | 212.5436 | 50 | 4.35 | 3.66 | 2.75 | 25 | 0.5 | 50 | 1 | 1 | 861 | 382.395 | 50 | 1 | 25 | 0.5 | 1 | not defined | 148 | 26.5 | 97.5 | not applicable | 2019 | x |  | 10.2019 |  | CC-CV | not defined | 0.8
ISI-128 | ISI-128 | CALB | LFP | LFP | Prismatic | L135F72 (CAM72) | 2000 | 80 | not defined | 264.5995 | 132 | 129.4382 | 72 | 3.65 | 3.2 | 2.5 | 36 | 0.5 | 72 | 1 | 1 | 1780 | 870.75 | 72 | 1 | 36 | 0.5 | 1 | not defined | 215 | 30 | 135 | not applicable | 2019 | x |  | 10.2019 |  | CC-CV | not defined | 0.8
ISI-129 | ISI-129 | CALB | LFP | LFP | Prismatic | L160F100B | 3000 | 80 | not defined | 345.5186 | 160 | 162.4365 | 100 | 3.65 | 3.2 | 2.5 | 50 | 0.5 | 100 | 1 | 1 | 1970 | 926.144 | 100 | 1 | 50 | 0.5 | 1 | not defined | 160 | 49.9 | 116 | not applicable | 2019 | x |  | 10.2019 |  | CC-CV | not defined | 0.8
ISI-130 | ISI-130 | CALB | LFP | LFP | Prismatic | LFP176Ah | 2000 | 80 | not defined | 291.1848 | 141 | 141.3655 | 176 | 3.65 | 3.2 | 2.5 | 88 | 0.5 | 176 | 1 | 1 | 3984 | 1934.1666 | 176 | 1 | 88 | 0.5 | 1 | not defined | 207 | 53.7 | 174 | not applicable | 2019 | x |  | 10.2019 |  | CC-CV | not defined | 0.8
ISI-131 | ISI-131 | CALB | LFP | LFP | Cylindrical | 26650FS3 | 2000 | 80 | not defined | 333.8223 | 129 | 129.4382 | 3.6 | 3.65 | 3.2 | 2 | 1.8 | 0.5 | 10.8 | 3 | 0.5 | 89 | 34.5093775 | 5.4 | 1.5 | 1.8 | 0.5 | 0.5 | not defined | not applicable | 65 | not applicable | 26 | 2019 | x |  | 10.2019 |  | CC-CV | not defined | 0.8
ISI-132 | ISI-132 | Samsung SDI | Ni-Rich | - | Prismatic | CS0495RT001A | not defined | not defined | 488 | 490.0505 | 208 | 205.7737 | 49.5 | 4.35 | 3.6 | 2.75 | 24.75 | 0.5 | 49.5 | 1 | 1 | 866 | 363.636 | 49.5 | 1 | 24.75 | 0.5 | 1 | not defined | 148 | 27 | 91 | not applicable | 2019 |  | x | 17.02.2022 | Batemo | CC-CV | not defined | not defined
ISI-133 | ISI-133 | BAK | Ni-Rich | - | Cylindrical | N21700CG-50 | 800 | 80 | 704 | 742.4356 | 260 | 257.1429 | 5 | 4.2 | 3.6 | 2.5 | 2.5 | 0.5 | 15 | 3 | 1 | 70 | 24.24452625 | 5 | 1 | 2.5 | 0.5 |  | not defined | not applicable | 70 | not applicable | 21 | 2020 |  | x | 22.04.2020 | Batemo | CC-CV | 0.01 | not defined
ISI-134 | ISI-134 | Panasonic | Ni-Rich | - | Cylindrical | NCR2170‑M | not defined | not defined | 755 | 745.4054 | 271 | 258.1714 | 5.02 | 4.2 | 3.6 | 2.5 | 2.51 | 0.5 | 15.8 | 3.1 | 1 | 70 | 24.24452625 | 5.02 | 1 | 2.51 | 0.5 |  | not defined | not applicable | 70 | not applicable | 21 | 2020 |  | x | 01.09.2021 | Batemo | CC-CV | not defined | not defined
ISI-135 | ISI-135 | Molicel | Ni-Rich | - | Cylindrical | INR-21700-P42B | 800 | 80 | 601 | 623.6459 | 226 | 216 | 4.2 | 4.2 | 3.6 | 2.5 | 4.2 | 1 | 26 | 6.2 | 1 | 70 | 24.24452625 | 6 | 1.43 | 4.2 | 1 | 1 | 0.5 | not applicable | 70 | not applicable | 21 | not defined |  | x | - | Batemo | CC-CV | 0.01 | not defined
ISI-136 | ISI-136 | Molicel | Ni-Rich | - | Cylindrical | INR-21700-P42A | 800 | 80 | 615 | 623.6459 | 230 | 216 | 4.2 | 4.2 | 3.6 | 2.5 | 4.2 | 1 | 26 | 6.2 | 2.5 | 70 | 24.24452625 | 6 | 1.43 | 4.2 | 1 | 1 | not defined | not applicable | 70 | not applicable | 21 | not defined |  | x | - | Batemo | CC-CV | 0.01 | not defined
ISI-137 | ISI-137 | Samsung SDI | Ni-Rich | - | Cylindrical | INR-21700-50S | not defined | not defined | 742 | 742.4356 | 260 | 250 | 5 | 4.2 | 3.6 | 2.5 | 5 | 1 | 20 | 4 | 1 | 72 | 24.24452625 | 6 | 1.2 | 2.5 | 0.5 | 1 | not defined | not applicable | 70 | not applicable | 21 | 2020 |  | x | - | Batemo | CC-CV | not defined | not defined
ISI-138 | ISI-138 | LG Chem | Ni-Rich | - | Pouch | A7 | not defined | not defined | 524 | 372.4423 | 211 | 201.1173 | 50 | 4.2 | 3.6 | 2.5 | 50 | 1 | 179 | 3.6 | 1 | 895 | 483.2964 | 50 | 1 | 25 | 0.5 | 1 | not defined | 298 | 10.6 | 153 | not applicable | 2018 |  | x | 01.05.2017 | Batemo | CC-CV | not defined | not defined
ISI-139 | ISI-139 | Lishen | Ni-Rich | - | Prismatic | C‑PR51A | not defined | not defined | 481 | 452.092 | 215 | 201.5368 | 51 | 4.2 | 3.6 | 2.5 | 51 | 1 | 188 | 3.7 | 1 | 911 | 406.112 | 51 | 1 | 25.5 | 0.5 | 1 | not defined | 148 | 28 | 98 | not applicable | not defined |  | x |  | Batemo | CC-CV | not defined | not defined
ISI-140 | ISI-140 | LG Chem | Ni-Rich | - | Pouch | E61V | not defined | not defined | 641 | 493.2947 | 257 | 250.9714 | 61 | 4.2 | 3.6 | 2.5 | 30.5 | 0.5 | 61 | 1 | 0.5 | 875 | 445.17 | 61 | 1 | 20.13 | 0.33 | 0.33 | not defined | 355 | 11.4 | 110 | not applicable | 2019 |  | x | 01.04.2021 | Batemo | CC-CV | not defined | not defined
ISI-141 | ISI-141 | LG Chem | Ni-Rich | - | Pouch | E66A | not defined | not defined | 648 | 558.1502 | 259 | 265 | 65 | 4.2 | 3.657 | 2.5 | 32.5 | 0.5 | 65 | 1 | 0.5 | 897 | 425.88 | 65 | 1 | 21.45 | 0.33 | 0.33 | not defined | 350 | 11.7 | 104 | not applicable | 2020 |  | x | 01.11.2020 | Batemo | CC-CV | not defined | not defined
ISI-142 | ISI-142 | LG Chem | Ni-Rich | - | Pouch | E63 | 1000 | 80 | not defined | 505.493 | not defined | 244.9793 | 65.6 | 4.2 | 3.6 | 2.5 | 32.8 | 0.5 | 65.6 | 1 | 0.5 | 964 | 467.1875 | 65.6 | 1 | 21.648 | 0.33 | 0.33 | not defined | 325 | 11.5 | 125 | not applicable | 2018 | x |  | 26.02.2018 | @25°C Room | CC-CV | not defined | not defined
ISI-143a | ISI-143 | Samsung SDI | Ni-Rich | - | Cylindrical | INR21700-48X | 1500 | 70 | not defined | 712.7382 | not defined | 240 | 4.8 | 4.2 | 3.6 | 2.5 | 0.96 | 0.2 | 4.8 | 1 | 1 | 72 | 24.24452625 | 4.8 | 1 | 1.584 | 0.33 | 1 | not defined | not applicable | 70 | not applicable | 21 | not defined |  | x | 2020 |  | CC-CV | not defined | 0.8
ISI-143b | ISI-143 | Samsung SDI | Ni-Rich | - | Cylindrical | INR21700-48X | 500 | 70 | not defined | 712.7382 | not defined | 240 | 4.8 | 4.2 | 3.6 | 2.5 | 0.96 | 0.2 | 4.8 | 1 | 1 | 72 | 24.24452625 | 4.8 | 1 | 1.584 | 0.33 | 1 | not defined | not applicable | 70 | not applicable | 21 | not defined |  | x | 2020 |  | CC-CV | not defined | 1
ISI-144 | ISI-144 | LG Chem | Ni-Rich | - | Pouch | E63B | 1200 | 65 | not defined | 519.6472 | not defined | 257.1429 | 63 | 4.2 | 3.6 | 2.5 | 31.5 | 0.5 | 63 | 1 | 1 | 882 | 436.45 | 63 | 1 | 18.9 | 0.3 | 0.33 | not defined | 301 | 14.5 | 100 | not applicable | 2018 | x |  | - | @25°C Room | CC-CV | not defined | not defined
ISI-146 | ISI-146 | A123 | LFP | LFP | Pouch | A123 20AH | 1000 | 80 | not defined | 250.6456 | not defined | 133.0645 | 20 | 3.65 | 3.3 | 2.5 | 4 | 0.2 | 20 | 1 | not defined | 496 | 263.32 | 20 | 1 | 4 | 0.2 | not defined | not defined | 227 | 7.25 | 160 | not applicable | not defined |  | x |  |  | CC-CV | not defined | not defined
ISI-147 | ISI-147 | LG Chem | Ni-Rich | NMC | Pouch | NX2.1 | 1000 | 80 | not defined | 396.6942 | 265 | 263.4146 | 60 | 4.2 | 3.6 | 2.5 | 12 | 0.2 | 120 | 2 | 0.33 | 820 | 544.5 | 60 | 1 | 12 | 0.2 | 0.33 | not defined | 330 | 16.5 | 100 | not applicable | 2020 | x | x | - | @25°C Room | CC-CV | not defined | not defined
ISI-148 | ISI-148 | CALB | LFP | LFP | Prismatic | CA400 | 2000 | 80 | not defined | 145.6822 | not defined | 94.11765 | 400 | 3.65 | 3.2 | 2.5 | 120 | 0.3 | 800 | 2 | 0.3 | 13600 | 8786.25 | 400 | 1 | 120 | 0.3 | 0.3 | not defined | 450 | 71 | 275 | not applicable | not defined | x |  | - |  | CC-CV | not defined | 0.8
ISI-149 | ISI-149 | CALB | LFP | LFP | Prismatic | CAM72 | 2000 | 80 | not defined | 447 | not defined | 135.5294 | 72 | 3.65 | 3.2 | 2.5 | 21.6 | 0.3 | 216 | 3 | 0.3 | 1700 | 514.692 | 72 | 1 | 21.6 | 0.3 | 0.3 | not defined | 261 | 29 | 68 | not applicable | not defined | x |  | - |  | CC-CV | not defined | 0.8
ISI-150 | ISI-150 | Melasta | LFP | LFP | Prismatic | MB-LFP-32173128 | 2000 | 80 | not defined | 279.6942 | not defined | 136.1702 | 60 | 3.65 | 3.2 | 2 | 12 | 0.2 | 180 | 3 | 0.2 | 1410 | 686.464 | 120 | 2 | 12 | 0.2 | 0.2 | not defined | 173 | 32 | 124 | not applicable | not defined | x |  | - |  | CC-CV | 0.02 | 0.8
ISI-151 | ISI-151 | Melasta | LFP | LFP | Cylindrical | MB-IFR26650 | 2000 | 80 | not defined | 338.156 | not defined | 132.1739 | 3.8 | 3.65 | 3.2 | 2 | 0.76 | 0.2 | 11.4 | 3 | 0.2 | 92 | 35.95973 | 3.8 | 1 | 0.76 | 0.2 | 0.2 | not defined | not applicable | 65.2 | not applicable | 26.5 | not defined | x |  | - |  | CC-CV | 0.02 | 0.8
ISI-152 | ISI-152 | Melasta | Ni-Rich | NMC | Pouch | SLPBB042126 | 100 | 80 | not defined | 445.4406 | not defined | 192.3413 | 6.55 | 4.2 | 3.7 | 2.5 | 1.31 | 0.2 | 98.25 | 15 | 15 | 126 | 54.4068 | 13.1 | 2 | 1.31 | 0.2 | 0.5 | not defined | 127 | 10.2 | 42 | not applicable | not defined | x |  | - |  | CC-CV | 0.02 | 0.8
ISI-153 | ISI-153 | Kokam | Ni-Rich | NMC | Pouch | SLPB70205130P | 1400 | 80 | not defined | 234.5731 | not defined | 128.6957 | 12 | 4.2 | 3.7 | 2.7 | 12 | 1 | 180 | 15 | 0.5 | 345 | 189.28 | 36 | 3 | 12 | 1 | 0.5 | not defined | 208 | 7 | 130 | not applicable | 2011 | x |  | 28.04.2011 |  | CC-CV | 0.05 | 0.8
ISI-154 | ISI-154 | Saft | Ni-Rich | - | Prismatic | INT 176065 ISR FL | 2250 | not defined | not defined | 212.8342 | not defined | 131.871 | 5.6 | 4.2 | 3.65 | 2.5 | 2.8 | 0.5 | 11 | 2 | 0.5 | 155 | 96.0372 | 5.6 | 1 | 5.6 | 1 | 1 | not defined | 74 | 20.6 | 63 | not applicable | 2020 | x |  | 12.2020 |  | CC-CV | not defined | 1
ISI-155 | ISI-155 | Saft | Ni-Rich | - | Prismatic | MP 144350 XLR | 1100 | not defined | 335 | 304.5111 | 142 | 143.7879 | 2.6 | 4.2 | 3.65 | 2.5 | 1.3 | 0.5 | 5 | 1.9 | 0.5 | 66 | 31.164705 | 2.6 | 1 | 2.6 | 1 | 1 | not defined | 50.1 | 14.5 | 42.9 | not applicable | 2018 | x |  | 04.2018 |  | CC-CV | not defined | 1
ISI-156 | ISI-156 | Saft | Ni-Rich | - | Prismatic | MP 176065 ISE | 1000 | not defined | 264 | 258.151 | 150 | 151.4074 | 5.6 | 4.2 | 3.65 | 2.5 | 2.8 | 0.5 | 11 | 2 | 0.5 | 135 | 79.1784675 | 5.6 | 1 | 5.6 | 1 | 0.5 | not defined | 68.7 | 19.05 | 60.5 | not applicable | 2019 | x |  | 07.2009 |  | CC-CV | not defined | 1
ISI-157a | ISI-157 | Gaia | Ni-Rich | NCA | Cylindrical | HP 602030 | 1000 | 80 | 282 | 246.9719 | 108 | 108 | 45 | 4.2 | 3.6 | 3 | 90 | 2 | 450 | 10 | 0.5 | 1500 | 655.9452 | 180 | 4 | 45 | 1 | 0.5 | not defined | not applicable | 232 | not applicable | 60 | 2009 | x |  | 06.2009 |  | CC-CV | not defined | 0.8
ISI-157b | ISI-157 | Gaia | Ni-Rich | NCA | Cylindrical | HP 602030 | 2000 | 60 | 282 | 246.9719 | 108 | 108 | 45 | 4.2 | 3.6 | 3 | 90 | 2 | 450 | 10 | 0.5 | 1500 | 655.9452 | 180 | 4 | 45 | 1 | 0.5 | not defined | not applicable | 232 | not applicable | 60 | 2009 | x |  | 06.2009 |  | CC-CV | not defined | 0.6
ISI-158 | ISI-158 | Keeppower | Ni-Rich | - | Cylindrical | NH2140 | 500 | 70 | not defined | 579.8991 | not defined | 214.4928 | 4 | 4.2 | 3.7 | 2.5 | 0.8 | 0.2 | 35 | 8.8 | not defined | 69 | 25.52168 | 4 | 1 | 0.05 | 0.01 | not defined | not defined | not applicable | 70.3 | not applicable | 21.5 | not defined | x |  | - |  | CC-CV | not defined | not defined
ISI-159a | ISI-159 | Panasonic | Ni-Rich | - | Cylindrical | NCR18650BF | 500 | 80 | 677 | 708.9891 | 248 | 259.3548 | 3.35 | 4.2 | 3.6 | 2.5 | 3.25 | 1 | 3.25 | 1 | 1 | 46.5 | 17.01013 | 1.625 | 0.49 | 1.625 | 0.49 | 0.5 | not defined | not applicable | 65.1 | not applicable | 18.24 | not defined | x |  | - |  | CC-CV | 0.02 | not defined
ISI-159b | ISI-159 | Panasonic | Ni-Rich | - | Cylindrical | NCR18650BF | 500 | 80 | 600 | 627.5083 | 219 | 229.5484 | 2.965 | 4.1 | 3.6 | 2.5 | 3.25 | 1.1 | 3.25 | 1.1 | 1 | 46.5 | 17.01013 | 1.625 | 0.55 | 1.625 | 0.55 | 0.5 | not defined | not applicable | 65.1 | not applicable | 18.24 | not defined | x |  | - |  | CC-CV | 0.02 | not defined
ISI-160a | ISI-160 | Panasonic | Ni-Rich | NCA | Prismatic | NCA596080 | 300 | 80 | 506 | 535.7692 | 212 | 224.5433 | 4.179 | 4.2 | 3.6 | 2.75 | 3.94 | 0.9 | 3.94 | 0.9 | 0.5 | 67 | 28.08 | 2.758 | 0.66 | 2.758 | 0.66 | 0.8 | not defined | 80 | 5.85 | 60 | not applicable | not defined | x |  | - |  | CC-CV | not defined | not defined
ISI-160b | ISI-160 | Panasonic | Ni-Rich | NCA | Prismatic | NCA596080 | 300 | 80 | 506 | 506.4103 | 212 | 212.2388 | 3.95 | 4.2 | 3.6 | 2.75 | 3.94 | 1 | 3.94 | 1 | 0.5 | 67 | 28.08 | 2.758 | 0.7 | 2.758 | 0.7 | 0.8 | not defined | 80 | 5.85 | 60 | not applicable | not defined | x |  | - |  | CC-CV | not defined | not defined
ISI-161 | ISI-161 | Samsung SDI | Ni-Rich | NMC | Cylindrical | INR21700-30T | 250 | 60 | not defined | 434.4108 | not defined | 156.5217 | 3 | 4.2 | 3.6 | 2.5 | 0.6 | 0.2 | 35 | 11.7 | 12 | 69 | 24.86126 | 4 | 1.33 | 1.5 | 0.5 | 1.5 | not defined | not applicable | 70.3 | not applicable | 21.22 | not defined | x |  | Version No. 2.0 |  | CC-CV | not defined | not defined
ISI-162 | ISI-162 | Hypercell | Ni-Rich | - | Cylindrical | NCR20700 | 300 | 70 | not defined | 626.4334 | not defined | 218.5714 | 4.25 | 4.25 | 3.6 | 2.5 | 0.85 | 0.2 | 3.4 | 0.8 | not defined | 70 | 24.42398 | 4.05 | 0.95 | 2.125 | 0.5 | not defined | not defined | not applicable | 74 | not applicable | 20.5 | 2018 | x |  | 29.09.2018 |  | CC-CV | 0.02 | not defined
ISI-163 | ISI-163 | Panasonic | Ni-Rich | - | Pouch | UPF673791 | 500 | 80 | 449 | 468.2165 | 202 | 210.3922 | 2.9 | 4.2 | 3.7 | 2.75 | 2.9 | 1 | 2.9 | 1 | 1 | 51 | 22.916747 | 2.9 | 1 | 2.9 | 1 | 1 | not defined | 91.7 | 6.7 | 37.3 | not applicable | not defined | x |  | - |  | CC-CV | 0.02 | not defined
ISI-164 | ISI-164 | Kokam | Ni-Rich | NMC | Pouch | SLPB65216216 | 800 | 80 | not defined | 345.1063 | not defined | 158.5714 | 30 | 4.2 | 3.7 | 2.7 | 30 | 1 | 150 | 5 | 0.5 | 700 | 321.64 | 30 | 1 | 30 | 1 | 0.5 | not defined | 220 | 6.8 | 215 | not applicable | not defined | x |  | - |  | CC-CV | not defined | 0.8
ISI-165 | ISI-165 | Kokam | Ni-Rich | NMC | Pouch | SLPB90216216 | 800 | 80 | not defined | 347.6627 | not defined | 158.2888 | 40 | 4.2 | 3.7 | 2.7 | 40 | 1 | 200 | 5 | 0.5 | 935 | 425.7 | 40 | 1 | 40 | 1 | 0.5 | not defined | 220 | 9 | 215 | not applicable | not defined | x |  | - |  | CC-CV | not defined | 0.8
ISI-166 | ISI-166 | Kokam | Ni-Rich | NMC | Pouch | SLPB53460330 | 800 | 80 | not defined | 330.4678 | not defined | 152.3529 | 70 | 4.2 | 3.7 | 2.7 | 70 | 1 | 350 | 5 | 0.5 | 1700 | 783.7375 | 70 | 1 | 70 | 1 | 0.5 | not defined | 455 | 5.3 | 325 | not applicable | not defined | x |  | - |  | CC-CV | not defined | 0.8
ISI-167 | ISI-167 | Kokam | Ni-Rich | NMC | Pouch | SLPB30205130H | 800 | 80 | not defined | 222.8432 | not defined | 112.8049 | 5 | 4.2 | 3.7 | 2.7 | 25 | 5 | 50 | 10 | 0.5 | 164 | 83.018 | 10 | 2 | 10 | 2 | 0.5 | not defined | 206 | 3.1 | 130 | not applicable | not defined | x |  | - |  | CC-CV | not defined | 0.8
ISI-168 | ISI-168 | Kokam | Ni-Rich | NMC | Pouch | SLPB41205130H | 800 | 80 | not defined | 246.7193 | not defined | 122.7876 | 7.5 | 4.2 | 3.7 | 2.7 | 37.5 | 5 | 75 | 10 | 0.5 | 226 | 112.476 | 15 | 2 | 15 | 2 | 0.5 | not defined | 206 | 4.2 | 130 | not applicable | not defined | x |  | - |  | CC-CV | not defined | 0.8
ISI-169 | ISI-169 | Kokam | Ni-Rich | NMC | Pouch | SLPB11043140H | 500 | 80 | not defined | 271.3522 | not defined | 154.4348 | 4.8 | 4.2 | 3.7 | 2.7 | 96 | 20 | 192 | 40 | 0.5 | 115 | 65.45 | 14.4 | 3 | 14.4 | 3 | 0.5 | not defined | 140 | 11 | 42.5 | not applicable | not defined | x |  | - |  | CC-CV | not defined | 0.8
ISI-170 | ISI-170 | Kokam | Ni-Rich | NMC | Pouch | SLPB45205130P | 800 | 80 | not defined | 221.0605 | not defined | 117.8761 | 7.2 | 4.2 | 3.7 | 2.7 | 14.4 | 2 | 144 | 20 | 0.5 | 226 | 120.51 | 21.6 | 3 | 21.6 | 3 | 0.5 | not defined | 206 | 4.5 | 130 | not applicable | not defined | x |  | - |  | CC-CV | not defined | 0.8
ISI-171 | ISI-171 | ENERTECH | Ni-Rich | - | Pouch | SPB 58253172P4 | 2000 | 80 | 366 | 366.4922 | 185 | 185 | 25 | 4.2 | 3.7 | 2.7 | 12.5 | 0.5 | 75 | 3 | 1 | 500 | 252.3928 | 125 | 5 | 12.5 | 0.5 | 1 | not defined | 253 | 5.8 | 172 | not applicable | 2020 | x |  | - |  | CC-CV | not defined | not defined
ISI-172 | ISI-172 | Amita Technologies | Ni-Rich | NMC | Prismatic | 120155250NH - NH04 | 3000 | 80 | 398 | 375.5678 | 199 | 198.9247 | 50 | 4.2 | 3.7 | 2.8 | 9 | 0.2 | 180 | 3.6 | 1 | 930 | 492.5875 | 180 | 3.6 | 9 | 0.18 | 3 | not defined | 251 | 12.5 | 157 | not applicable | 2020 | x |  | 18.06.2020 |  | CC-CV | 0.05 | not defined
ISI-173 | ISI-173 | BMZ / TerraE | Ni-Rich | - | Cylindrical | INR 21700 58 E | 800 | 80 | not defined | 782.5905 | not defined | 273.6 | 5.7 | 4.2 | 3.6 | 2.75 | 1.14 | 0.2 | 15 | 2.6 | 1 | 75 | 26.22061 | 5.7 | 1 | 1.14 | 0.2 | 0.5 | not defined | not applicable | 70.9 | not applicable | 21.7 | 2022 | x | x | 24.02.2022 |  | CC-CV | 0.02 | not defined
ISI-174 | ISI-174 | Yinglong | LTO | LTO | Cylindrical | LTO 9Ah | 16000 | 80 | 170 | 170.8005 | 76 | 76.66667 | 9 | 2.7 | 2.3 | 1.5 | 1.8 | 0.2 | 90 | 10 | 1 | 270 | 121.1940436 | 90 | 10 | 1.8 | 0.2 | 1 | not defined | not applicable | 140 | not applicable | 33.2 | 2022 | x |  |  |  | CC-CV | not defined | not defined
ISI-175 | ISI-175 | Yinglong | LTO | LTO | Cylindrical | LTO 40Ah | 25000 | 80 | 160 | 167.031 | 76 | 76.03306 | 40 | 2.7 | 2.3 | 1.5 | 8 | 0.2 | 240 | 6 | 1 | 1210 | 550.7960535 | 240 | 6 | 8 | 0.2 | 1 | not defined | not applicable | 161 | not applicable | 66 | 2022 | x |  |  |  | CC-CV | not defined | not defined
ISI-176 | ISI-176 | Yinglong | LTO | LTO | Cylindrical | LTO 45Ah | 25000 | 80 | 180 | 187.9098 | 80 | 81.49606 | 45 | 2.7 | 2.3 | 1.5 | 9 | 0.2 | 225 | 5 | 1 | 1270 | 550.7960535 | 225 | 5 | 9 | 0.2 | 1 | not defined | not applicable | 161 | not applicable | 66 | 2022 | x |  |  |  | CC-CV | not defined | not defined
ISI-177 | ISI-177 | Yinglong | LTO | LTO | Prismatic | LTO 30Ah | 16000 | 80 | 152 | 144.2734 | 67 | 66.99029 | 30 | 2.7 | 2.3 | 1.5 | 6 | 0.2 | 180 | 6 | 1 | 1030 | 478.2585 | 180 | 6 | 6 | 0.2 | 1 | not defined | 173 | 28.5 | 97 | not applicable | 2022 | x |  |  |  | CC-CV | not defined | not defined
ISI-178 | ISI-178 | Yinglong | LTO | LTO | Prismatic | LTO 33Ah | 16000 | 80 | 142 | 135.6205 | 61 | 60.96386 | 33 | 2.7 | 2.3 | 1.5 | 6.6 | 0.2 | 198 | 6 | 1 | 1245 | 559.65 | 198 | 6 | 6.6 | 0.2 | 1 | not defined | 205 | 21 | 130 | not applicable | 2022 | x |  |  |  | CC-CV | not defined | not defined
ISI-179 | ISI-179 | Yinglong | LTO | LTO | Pouch | LTO 68Ah | 25000 | 80 | 182 | 184.3616 | 81 | 83.19149 | 68 | 2.7 | 2.3 | 1.5 | 13.6 | 0.2 | 476 | 7 | 1 | 1880 | 848.3328 | 476 | 7 | 13.6 | 0.2 | 1 | not defined | 263 | 12.6 | 256 | not applicable | 2022 | x |  |  |  | CC-CV | not defined | not defined
ISI-180 | ISI-180 | ELERIX | LTO | LTO | Prismatic | EX-T30K | 16000 | 80 | 147 | 146.8498 | 68 | 66.99029 | 30 | 2.7 | 2.3 | 1.5 | 6 | 0.2 | 180 | 6 | 1 | 1030 | 469.868 | 180 | 6 | 6 | 0.2 | 1 | not defined | 173 | 28 | 97 | not applicable | 2022 | x |  |  |  | CC-CV | not defined | not defined
ISI-181 | ISI-181 | not defined | LTO | LTO | Pouch | LTO 21Ah | 25000 | 80 | not defined | 129.9435 | not defined | 72.30539 | 21 | 2.7 | 2.3 | 1.5 | 4.2 | 0.2 | 126 | 6 | 1 | 668 | 371.7 | 126 | 6 | 4.2 | 0.2 | 1 | not defined | 295 | 10.5 | 120 | not applicable | 2022 |  | x |  |  | CC-CV | not defined | not defined
ISI-182 | ISI-182 | LG Chem | Ni-Rich | - | Pouch | E78 | 2000 | 80 | not defined | 636.028 | 265 | 252.973 | 78 | 4.2 | 3.6 | 2.5 | 15.6 | 0.2 | 78 | 1 | 0.33 | 1110 | 441.49 | 78 | 1 | 39 | 0.5 | 0.33 | not defined | 530 | 8.5 | 98 | not applicable | 2022 |  | x | 2022 | @25°C Room | CC-CV | not defined | not defined
ISI-183 | ISI-183 | EVE Energy | Ni-Rich | NMC | Pouch | D11 | 3000 | 80 | not defined | 441.8188 | 210 | 210.0808 | 43 | 4.2 | 3.63 | 2.7 | 8.6 | 0.2 | 137.6 | 3.2 | not defined | 743 | 353.2896 | 43 | 1 | 8.6 | 0.2 | not defined | not defined | 188 | 10.8 | 174 | not applicable | 2022 |  | x |  |  | CC-CV | not defined | not defined
ISI-184 | ISI-184 | EVE Energy | Ni-Rich | NMC | Pouch | D12 | 3000 | 80 | not defined | 409.3801 | 200 | 200 | 30 | 4.2 | 3.68 | 2.7 | 6 | 0.2 | 90 | 3 | not defined | 552 | 269.676 | 30 | 1 | 6 | 0.2 | not defined | not defined | 227 | 7.2 | 165 | not applicable | 2022 |  | x |  |  | CC-CV | not defined | not defined
ISI-185 | ISI-185 | EVE Energy | Ni-Rich | NMC | Pouch | D13 | 3000 | 80 | not defined | 479.8139 | 235 | 235.875 | 51 | 4.2 | 3.7 | 2.7 | 10.2 | 0.2 | 102 | 2 | not defined | 800 | 393.2775 | 51 | 1 | 10.2 | 0.2 | not defined | not defined | 227 | 10.5 | 165 | not applicable | 2022 |  | x |  |  | CC-CV | not defined | not defined
ISI-186 | ISI-186 | EVE Energy | Ni-Rich | NMC | Pouch | D21 | 3000 | 80 | not defined | 537.7832 | 260 | 260 | 52 | 4.2 | 3.7 | 2.7 | 10.4 | 0.2 | 104 | 2 | not defined | 740 | 357.765 | 52 | 1 | 10.4 | 0.2 | not defined | not defined | 305 | 11.5 | 102 | not applicable | 2022 |  | x |  |  | CC-CV | not defined | not defined
ISI-187 | ISI-187 | EVE Energy | Ni-Rich | NMC | Prismatic | INP42P | 2000 | 80 | not defined | 395.4986 | not defined | 207.1622 | 42 | 4.2 | 3.65 | 2.7 | 8.4 | 0.2 | 84 | 2 | 1 | 740 | 387.612 | 42 | 1 | 8.4 | 0.2 | 1 | not defined | 148 | 27 | 97 | not applicable | 2022 |  | x |  |  | CC-CV | not defined | not defined
ISI-188 | ISI-188 | EVE Energy | Ni-Rich | NMC | Prismatic | INP50E | 2000 | 80 | not defined | 470.8317 | not defined | 207.3864 | 50 | 4.2 | 3.65 | 2.7 | 10 | 0.2 | 100 | 2 | 1 | 880 | 387.612 | 50 | 1 | 10 | 0.2 | 1 | not defined | 148 | 27 | 97 | not applicable | 2022 |  | x |  |  | CC-CV | not defined | not defined
ISI-189 | ISI-189 | EVE Energy | Ni-Rich | NMC | Prismatic | INP60E | 2000 | 80 | not defined | 564.998 | not defined | 251.7241 | 60 | 4.2 | 3.65 | 2.7 | 12 | 0.2 | 120 | 2 | 1 | 870 | 387.612 | 60 | 1 | 12 | 0.2 | 1 | not defined | 148 | 27 | 97 | not applicable | 2022 |  | x |  |  | CC-CV | not defined | not defined
ISI-190 | ISI-190 | EVE Energy | Ni-Rich | NMC | Prismatic | INP72P | 2000 | 80 | not defined | 469.3829 | not defined | 202.1538 | 72 | 4.2 | 3.65 | 2.7 | 14.4 | 0.2 | 144 | 2 | 1 | 1300 | 559.884 | 72 | 1 | 14.4 | 0.2 | 1 | not defined | 148 | 39 | 97 | not applicable | 2022 |  | x |  |  | CC-CV | not defined | not defined
ISI-191 | ISI-191 | EVE Energy | Ni-Rich | NMC | Prismatic | INP80E | 2000 | 80 | not defined | 521.5366 | not defined | 221.2121 | 80 | 4.2 | 3.65 | 2.7 | 16 | 0.2 | 160 | 2 | 1 | 1320 | 559.884 | 80 | 1 | 16 | 0.2 | 1 | not defined | 148 | 39 | 97 | not applicable | 2022 |  | x |  |  | CC-CV | not defined | not defined
ISI-192 | ISI-192 | EVE Energy | LFP | LFP | Prismatic | LF50 | 3500 | 80 | not defined | 213.5469 | not defined | 115.942 | 50 | 3.65 | 3.2 | 2 | 10 | 0.2 | 50 | 1 | 1 | 1380 | 749.25 | 50 | 1 | 10 | 0.2 | 1 | not defined | 185 | 30 | 135 | not applicable | 2022 |  | x |  |  | CC-CV | not defined | not defined
ISI-193 | ISI-193 | EVE Energy | LFP | LFP | Prismatic | LF56K | 3500 | 80 | not defined | 239.1725 | not defined | 123.5862 | 56 | 3.65 | 3.2 | 2 | 11.2 | 0.2 | 56 | 1 | 1 | 1450 | 749.25 | 56 | 1 | 11.2 | 0.2 | 1 | not defined | 185 | 30 | 135 | not applicable | 2022 |  | x |  |  | CC-CV | not defined | not defined
ISI-194 | ISI-194 | EVE Energy | LFP | LFP | Prismatic | LF75 | 3500 | 80 | not defined | 256.4103 | not defined | 127.6596 | 75 | 3.65 | 3.2 | 2 | 15 | 0.2 | 75 | 1 | 1 | 1880 | 936 | 75 | 1 | 15 | 0.2 | 1 | not defined | 200 | 36 | 130 | not applicable | 2022 |  | x |  |  | CC-CV | not defined | not defined
SDL-01248 | SDL-01248 | Saft | Ni-Rich | - | Cylindrical | VL 34570 | 500 | 70 | 380 | 365.9826 | 160 | 159.84 | 5.4 | 4.2 | 3.7 | 2.5 | 1.1 | 0.2 | 11 | 2 | not defined | 125 | 54.59276 | 5.4 | 1 | 1.1 | 0.2 | not defined | not defined | not applicable | 59.43 | not applicable | 34.2 | 2007 | x |  | 07.2019 |  | CC-CV | not defined | 1
SDL-02926 | SDL-02926 | Kokam | Ni-Rich | NMC | Pouch | SLPB50106100 | 800 | 80 | not defined | 349.0566 | not defined | 160.8696 | 5 | 4.2 | 3.7 | 2.7 | 2.5 | 0.5 | 10 | 2 | 1 | 115 | 53 | 5 | 1 | 1 | 0.2 | 1 | not defined | 106 | 5 | 100 | not applicable | not defined | x |  | - |  | CC-CV | not defined | 0.8
SDL-02927 | SDL-02927 | Kokam | Ni-Rich | NMC | Pouch | SLPB75106100 | 800 | 80 | not defined | 349.0566 | 173 | 179.0323 | 7.5 | 4.2 | 3.7 | 2.7 | 3.75 | 0.5 | 15 | 2 | 1 | 155 | 79.5 | 7.5 | 1 | 1.5 | 0.2 | 1 | not defined | 106 | 7.5 | 100 | not applicable | not defined | x |  | - |  | CC-CV | not defined | 0.8
SDL-02928 | SDL-02928 | Kokam | Ni-Rich | NMC | Pouch | SLPB75106205 | 800 | 80 | not defined | 363.2459 | 174 | 179.3939 | 16 | 4.2 | 3.7 | 2.7 | 8 | 0.5 | 16 | 1 | 1 | 330 | 162.975 | 16 | 1 | 3.2 | 0.2 | 1 | not defined | 205 | 7.5 | 106 | not applicable | not defined | x |  | - |  | CC-CV | not defined | 0.8
SDL-02929 | SDL-02929 | Kokam | Ni-Rich | NMC | Pouch | SLPB60216216 | 800 | 80 | not defined | 300.8619 | 154 | 149.1935 | 25 | 4.2 | 3.7 | 2.7 | 12.5 | 0.5 | 25 | 1 | 0.5 | 620 | 307.45 | 25 | 1 | 5 | 0.2 | 0.5 | not defined | 220 | 6.5 | 215 | not applicable | not defined | x |  | - |  | CC-CV | not defined | 0.8
SDL-02933 | SDL-02933 | Kokam | Ni-Rich | NMC | Pouch | SLPB70460330 | 800 | 80 | not defined | 347.5157 | 179 | 159.4828 | 100 | 4.2 | 3.7 | 2.7 | 50 | 0.5 | 100 | 1 | 0.5 | 2320 | 1064.7 | 100 | 1 | 20 | 0.2 | 0.5 | not defined | 455 | 7.2 | 325 | not applicable | not defined | x |  | - |  | CC-CV | not defined | 0.8
SDL-02945 | SDL-02945 | Kokam | Ni-Rich | NMC | Pouch | SLPB55205130H | 800 | 80 | not defined | 271.3912 | 145 | 139.3836 | 11 | 4.2 | 3.7 | 2.7 | 5.5 | 0.5 | 55 | 5 | 0.5 | 292 | 149.968 | 22 | 2 | 2.2 | 0.2 | 0.5 | not defined | 206 | 5.6 | 130 | not applicable | not defined | x |  | - |  | CC-CV | not defined | 0.8
SDL-02946 | SDL-02946 | Kokam | Ni-Rich | NMC | Pouch | SLPB78216216H | 800 | 80 | not defined | 288.6842 | 158 | 133.3721 | 31 | 4.2 | 3.7 | 2.7 | 15.5 | 0.5 | 155 | 5 | 0.5 | 860 | 397.32 | 62 | 2 | 6.2 | 0.2 | 0.5 | not defined | 220 | 8.4 | 215 | not applicable | not defined | x |  | - |  | CC-CV | not defined | 0.8
SDL-02948 | SDL-02948 | Kokam | Ni-Rich | NMC | Pouch | SLPB60460330H | 800 | 80 | not defined | 301.9792 | 149 | 132.8205 | 70 | 4.2 | 3.7 | 2.7 | 35 | 0.5 | 350 | 5 | 0.5 | 1950 | 857.675 | 140 | 2 | 14 | 0.2 | 0.5 | not defined | 455 | 5.8 | 325 | not applicable | not defined | x |  | - |  | CC-CV | not defined | 0.8
SDL-02949 | SDL-02949 | Kokam | Ni-Rich | NMC | Pouch | SLPB80460330H | 800 | 80 | not defined | 308.9029 | 155 | 137.037 | 100 | 4.2 | 3.7 | 2.7 | 50 | 0.5 | 500 | 5 | 0.5 | 2700 | 1197.7875 | 200 | 2 | 20 | 0.2 | 0.5 | not defined | 455 | 8.1 | 325 | not applicable | not defined | x |  | - |  | CC-CV | not defined | 0.8
SDL-02950 | SDL-02950 | Kokam | Ni-Rich | NMC | Pouch | SPLB160460330H | 800 | 80 | not defined | 294.3663 | 162 | 140.6844 | 200 | 4.2 | 3.7 | 2.7 | 100 | 0.5 | 400 | 2 | 0.5 | 5260 | 2513.875 | 200 | 1 | 40 | 0.2 | 0.5 | not defined | 455 | 17 | 325 | not applicable | not defined | x |  | - |  | CC-CV | not defined | 0.8
SDL-03609 | SDL-03609 | HYB Battery Co | Ni-Rich | - | Prismatic | IMP206990S | 400 | 80 | not defined | 234.2761 | not defined | 107.4194 | 9 | 4.2 | 3.7 | 3 | 3 | 0.3 | 27 | 3 | 0.33 | 310 | 142.14 | 4.5 | 0.5 | 1.8 | 0.2 | 0.33 | not defined | 103 | 20 | 69 | not applicable | not defined | x |  | File No: QP–09–E302 |  | CC-CV | 0.02 | 0.8
SDL-03617 | SDL-03617 | HYB Battery Co | Ni-Rich | - | Prismatic | IMP50110140S | 400 | 80 | not defined | 250.8638 | not defined | 116.7568 | 60 | 4.2 | 3.6 | 3 | 12 | 0.2 | 30 | 0.5 | 0.33 | 1850 | 861.025 | 30 | 0.5 | 12 | 0.2 | 0.33 | not defined | 155 | 50.5 | 110 | not applicable | not defined | x |  | - |  | CC-CV | 0.01 | 80
SDL-05872 | SDL-05872 | Advanced Electronics Energy | Ni-Rich | - | Pouch | AE8867220PMHRE | 300 | 80 | not defined | 299.5097 | not defined | 150.5814 | 10.5 | 4.2 | 3.7 | 2.75 | 1.94 | 0.2 | 19.4 | 1.8 | 0.5 | 258 | 129.712 | 9.7 | 0.92 | 4.85 | 0.46 | 0.5 | not defined | 220 | 8.8 | 67 | not applicable | 2006 | x |  |  |  | CC-CV | 0.02 | 0.9
SDL-06597 | SDL-06597 | Yoku Energy (Shenzhen) Co | not defined | - | Pouch | 656096 | 300 | 75 | not defined | 355.7692 | not defined | 180 | 3.6 | 4.2 | 3.7 | 2.75 | 0.72 | 0.2 | 3.6 | 1 | 0.2 | 74 | 37.44 | 1.8 | 0.5 | 0.72 | 0.2 | 0.2 | not defined | 96 | 6.5 | 60 | not applicable | 2011 | x |  | 19.01.2011 |  | CC-CV | 0.05 | 0.9
SDL-06600 | SDL-06600 | Yoku Energy (Shenzhen) Co | not defined | - | Pouch | 8235135 | 300 | 80 | not defined | 327.1061 | not defined | 182.3944 | 3.5 | 4.2 | 3.7 | 2.75 | 0.7 | 0.2 | not defined | not defined | 0.2 | 71 | 39.5896 | 1.75 | 0.5 | 0.72 | 0.21 | 0.2 | not defined | 136 | 8.2 | 35.5 | not applicable | 2008 | x |  | 10.09.2008 |  | CC-CV | 0.05 | not defined
SDL-06638 | SDL-06638 | Yoku Energy (Shenzhen) Co | not defined | - | Pouch | 6567100 | 300 | 75 | not defined | 324.0125 | not defined | 180.4878 | 4 | 4.2 | 3.7 | 2.75 | 0.75 | 0.2 | 4 | 1 | 0.2 | 82 | 45.67725 | 4 | 1 | 0.75 | 0.19 | 0.2 | not defined | 101 | 6.7 | 67.5 | not applicable | 2011 | x |  | 19.01.2011 |  | CC-CV | 0.05 | not defined
SDL-06646 | SDL-06646 | Yoku Energy (Shenzhen) Co | not defined | - | Pouch | 7545135 | 300 | 80 | not defined | 341.07 | not defined | 199.2308 | 4.2 | 4.2 | 3.7 | 2.75 | 0.84 | 0.2 | 4.2 | 1 | 0.2 | 78 | 45.5625 | 4.2 | 1 | 0.84 | 0.2 | 0.2 | not defined | 135 | 7.5 | 45 | not applicable | 2008 | x |  | 25.10.2008 |  | CC-CV | 0.05 | not defined
SDL-07227 | SDL-07227 | ATL - Amperex Technology | Ni-Rich | - | Pouch | 5080122 | 500 | 80 | not defined | 330.253 | not defined | 158.1226 | 4.53 | 4.2 | 3.7 | 3 | 0.906 | 0.2 | not defined | not defined | 0.5 | 106 | 50.752 | 4.53 | 1 | 2.26 | 0.5 | 0.5 | not defined | 122 | 5.2 | 80 | not applicable | 2008 |  | x | 11.12.2008 |  | CC-CV | not defined | not defined
SDL-07234 | SDL-07234 | ATL - Amperex Technology | Ni-Rich | - | Pouch | 8235138 | 500 | 80 | not defined | 342.4674 | not defined | 165.4118 | 3.8 | 4.2 | 3.7 | 3 | 0.76 | 0.2 | 3.8 | 1 | 0.2 | 85 | 41.055 | 3.8 | 1 | 1.9 | 0.5 | 0.2 | not defined | 138 | 8.5 | 35 | not applicable | 2008 |  | x | 11.12.2008 |  | CC-CV | not defined | not defined
SDL-07236 | SDL-07236 | ATL - Amperex Technology | Ni-Rich | - | Pouch | 8045135 | 500 | 80 | not defined | 334.9794 | not defined | 171.3684 | 4.4 | 4.2 | 3.7 | 3 | 0.88 | 0.2 | 4.4 | 1 | 0.2 | 95 | 48.6 | 4.4 | 1 | 2.2 | 0.5 | 0.2 | not defined | 135 | 8 | 45 | not applicable | 2008 |  | x | 11.12.2008 |  | CC-CV | not defined | not defined
SDL-07237 | SDL-07237 | ATL - Amperex Technology | Ni-Rich | - | Pouch | 8845135 | 500 | 80 | not defined | 321.4449 | not defined | 167.381 | 4.75 | 4.2 | 3.7 | 3 | 0.95 | 0.2 | 4.75 | 1 | 0.2 | 105 | 54.675 | 4.75 | 1 | 2.375 | 0.5 | 0.2 | not defined | 135 | 9 | 45 | not applicable | 2008 |  | x | 11.12.2008 |  | CC-CV | not defined | not defined
SDL-07238 | SDL-07238 | ATL - Amperex Technology | Ni-Rich | - | Pouch | 5048168 | 300 | 80 | not defined | 339.5725 | not defined | 165.4118 | 3.8 | 4.2 | 3.7 | 3 | 0.76 | 0.2 | 3.8 | 1 | 0.2 | 85 | 41.405 | 3.8 | 1 | 1.9 | 0.5 | 0.2 | not defined | 169 | 5 | 49 | not applicable | 2008 |  | x | 16.12.2008 |  | CC-CV | not defined | not defined
SDL-07239 | SDL-07239 | ATL - Amperex Technology | Ni-Rich | - | Pouch | 6048168 | 300 | 80 | not defined | 312.7642 | not defined | 155.4 | 4.2 | 4.2 | 3.7 | 3 | 0.84 | 0.2 | 4.2 | 1 | 0.2 | 100 | 49.686 | 4.2 | 1 | 2.1 | 0.5 | 0.2 | not defined | 169 | 6 | 49 | not applicable | 2008 |  | x | 16.12.2008 |  | CC-CV | not defined | not defined
SDL-07240 | SDL-07240 | ATL - Amperex Technology | Ni-Rich | - | Pouch | 7048168 | 300 | 80 | not defined | 323.3464 | not defined | 180.0885 | 5.5 | 4.2 | 3.7 | 3 | 1.1 | 0.2 | 5.5 | 1 | 0.2 | 113 | 62.9356 | 5.5 | 1 | 2.75 | 0.5 | 0.2 | not defined | 169 | 7.6 | 49 | not applicable | 2008 |  | x | 16.12.2008 |  | CC-CV | not defined | not defined
SDL-09564 | SDL-09564 | Saft | Ni-Rich | - | Cylindrical | VL 12 V | 2000 | 80 | 175 | 143.9345 | 74 | 67.5 | 12 | 4.1 | 3.6 | 2.75 | 12 | 1 | 1500 | 125 | not defined | 640 | 300.1366 | 180 | 15 | 12 | 1 | not defined | not defined | not applicable | 173 | not applicable | 47 | 2007 | x |  | 02.2007 |  | CC-CV | 0.01 | 1
SDL-09565 | SDL-09565 | Saft | Ni-Rich | - | Cylindrical | VL 34480 | 500 | 70 | 380 | 355.0702 | 160 | 158.0583 | 4.4 | 4.2 | 3.7 | 2.5 | 0.9 | 0.2 | 8.8 | 2 | not defined | 103 | 45.85009 | 4.4 | 1 | 1.1 | 0.25 | not defined | not defined | not applicable | 50.8 | not applicable | 33.9 | 2007 | x |  | 11.2007 |  | CC-CV | not defined | 1
SDL-09566 | SDL-09566 | Saft | Ni-Rich | - | Cylindrical | VL 37570 | 500 | 70 | 385 | 396.2438 | 175 | 173.8255 | 7 | 4.2 | 3.7 | 2.5 | 1.4 | 0.2 | 14 | 2 | not defined | 149 | 65.36379 | 7 | 1 | 1.4 | 0.2 | not defined | not defined | not applicable | 59.5 | not applicable | 37.4 | 2007 | x |  | 11.2007 |  | CC-CV | not defined | 1
SDL-12690 | SDL-12690 | General Electronics Battery Co | Ni-Rich | - | Cylindrical | GEB32650 | 600 | 80 | not defined | 402.4274 | not defined | 158.5714 | 6 | 4.2 | 3.7 | 2.75 | 3 | 0.5 | 6 | 1 | 0.2 | 140 | 55.16523 | 3 | 0.5 | 1.2 | 0.2 | 0.2 | not defined | not applicable | 66.5 | not applicable | 32.5 | 2018 | x |  | 06.03.2019 |  | CC-CV | not defined | 1
SDL-12800 | SDL-12800 | Saft | Ni-Rich | - | Cylindrical | VL 4V | 2000 | 80 | 100 | 98.30968 | 50 | 49.5 | 4.4 | 4.1 | 3.6 | 2.5 | 4.4 | 1 | 500 | 113.6 | 1 | 320 | 161.1235 | 66 | 15 | 4.4 | 1 | 1 | not defined | not applicable | 175.4 | not applicable | 34.2 | 2007 | x |  | 04.2007 |  | CC-CV | 0.01 | 1
SDL-12801 | SDL-12801 | Saft | Ni-Rich | - | Cylindrical | VL 6A | 5000 | 80 | not defined | 137.958 | not defined | 64.41176 | 6 | 4.1 | 3.65 | 2 | 12 | 2 | 750 | 125 | not defined | 340 | 158.7439 | 90 | 15 | 6 | 1 | not defined | not defined | not applicable | 165 | not applicable | 35 | 2007 | x |  | 09.2007 |  | CC-CV | 0.01 | 1
SDL-12802 | SDL-12802 | Saft | Ni-Rich | - | Cylindrical | VL 8V | 2000 | 80 | 122 | 121.3597 | 65 | 65.10638 | 8.5 | 4.1 | 3.6 | 2.5 | 8.5 | 1 | 1000 | 117.6 | not defined | 470 | 252.143073 | 127.5 | 15 | 8.5 | 1 | not defined | not defined | not applicable | 182 | not applicable | 42 | 2007 | x |  | 04.2007 |  | CC-CV | 0.01 | 1
SDL-14721 | SDL-14721 | E-One Moli Energy (Canada) Limited | Ni-Rich | - | Cylindrical | IBR-26700A | 500 | 80 | 335 | 342.544 | 135 | 138.1579 | 3.5 | 4.2 | 3.75 | 2.5 | 0.7 | 0.2 | 15 | 4.3 | 2.9 | 95 | 38.3162472 | 3.7 | 1.06 | 0.7 | 0.2 | 2.9 | not defined | not applicable | 70 | not applicable | 26.4 | 2006 | x |  | 09.2006 |  | CC-CV | not defined | not defined
SDL-14857 | SDL-14857 | Saft | Ni-Rich | - | Cylindrical | VL 32600-125 | 200 | 70 | not defined | 324.67 | not defined | 116.5468 | 4.5 | 4.1 | 3.6 | 2.5 | 0.9 | 0.2 | 2.3 | 0.5 | 0.2 | 139 | 49.89682 | 2 | 0.44 | 0.9 | 0.2 | 0.2 | not defined | not applicable | 61.85 | not applicable | 32.05 | 2010 | x |  | 01.2010 |  | CC-CV | not defined | 1
SDL-14876 | SDL-14876 | Saft | Ni-Rich | - | Cylindrical | VL 34P | 2000 | 80 | 280 | 266.0218 | 120 | 126.383 | 33 | 4.1 | 3.6 | 2.5 | 33 | 1 | 500 | 15.2 | 0.5 | 940 | 446.5799325 | 16.5 | 0.5 | 16.25 | 0.49 | 0.5 | not defined | not applicable | 195 | not applicable | 54 | 2007 | x |  | 06.2007 |  | CC-CV | not defined | 1
SDL-14955 | SDL-14955 | Wuhan Lisun Power Corp. Ltd | LCO | - | Prismatic | IMP225054S | 400 | 80 | not defined | 192.9495 | not defined | 83.54839 | 3.5 | 4.2 | 3.7 | 2.75 | 0.7 | 0.2 | 3.5 | 1 | 1 | 155 | 67.116 | 1 | 0.29 | 0.7 | 0.2 | 1 | not defined | 56 | 23.5 | 51 | not applicable | 2006 | x |  | File No.:Q/LX.S.E.04.022-2006 |  | CC-CV | 0.02 | not defined
SDL-14956 | SDL-14956 | Wuhan Lisun Power Corp. Ltd | LCO | - | Prismatic | IMP225058S | 500 | 80 | not defined | 205.8128 | not defined | 92.5 | 4 | 4.2 | 3.7 | 2.75 | 0.8 | 0.2 | 4 | 1 | 1 | 160 | 71.91 | 1 | 0.25 | 0.8 | 0.2 | 1 | not defined | 60 | 23.5 | 51 | not applicable | 2006 | x |  | File No.:Q/LX.S.E.04.021-2006 |  | CC-CV | 0.02 | not defined
SDL-14957 | SDL-14957 | Wuhan Lisun Power Corp. Ltd | LCO | - | Prismatic | ICP174167S | 500 | 80 | not defined | 276.0524 | not defined | 113.8462 | 4 | 4.2 | 3.7 | 2.75 | 0.8 | 0.2 | 1 | 0.3 | 1 | 130 | 53.613 | 1 | 0.25 | 0.8 | 0.2 | 1 | not defined | 69 | 18.5 | 42 | not applicable | 2006 | x |  | File No.:Q/LX.S.E.04.002-2006 |  | CC-CV | 0.02 | not defined
SDL-14958 | SDL-14958 | Wuhan Lisun Power Corp. Ltd | LCO | - | Prismatic | ICP254145S | 500 | 80 | not defined | 297.5607 | not defined | 128.6957 | 4 | 4.2 | 3.7 | 2.75 | 0.8 | 0.2 | 2 | 0.5 | 1 | 115 | 49.73775 | 1 | 0.25 | 0.8 | 0.2 | 1 | not defined | 47 | 25.5 | 41.5 | not applicable | 2006 | x |  | File No.:Q/LX.S.E.04.024-2006 |  | CC-CV | 0.02 | not defined
SDL-14959 | SDL-14959 | Wuhan Lisun Power Corp. Ltd | LCO | - | Prismatic | ICP225054S | 500 | 80 | not defined | 275.6422 | not defined | 119.3548 | 5 | 4.2 | 3.7 | 2.75 | 1 | 0.2 | 1 | 0.2 | 1 | 155 | 67.116 | 1 | 0.2 | 1 | 0.2 | 1 | not defined | 56 | 23.5 | 51 | not applicable | 2006 | x |  |  |  | CC-CV | 0.02 | not defined
SDL-14960 | SDL-14960 | Wuhan Lisun Power Corp. Ltd | LCO | - | Prismatic | IMP225069S | 500 | 80 | not defined | 217.4079 | not defined | 94.87179 | 5 | 4.2 | 3.7 | 2.75 | 1 | 0.2 | 1 | 0.2 | 1 | 195 | 85.0935 | 1 | 0.2 | 1 | 0.2 | 1 | not defined | 71 | 23.5 | 51 | not applicable | 2006 | x |  | File No.:Q/LX.S.E.04.008-2006 |  | CC-CV | 0.02 | not defined
SDL-14961 | SDL-14961 | Wuhan Lisun Power Corp. Ltd | LCO | - | Prismatic | ICP226769S | 500 | 80 | not defined | 211.9727 | not defined | 102.3404 | 6.5 | 4.2 | 3.7 | 2.75 | 1.3 | 0.2 | 3 | 0.5 | 1 | 235 | 113.458 | 1.3 | 0.2 | 1 | 0.15 | 1 | not defined | 71 | 23.5 | 68 | not applicable | 2006 | x |  |  |  | CC-CV | 0.02 | not defined
SDL-14962 | SDL-14962 | Wuhan Lisun Power Corp. Ltd | LCO | - | Prismatic | ICP225069S | 500 | 80 | not defined | 304.3711 | not defined | 132.8205 | 7 | 4.2 | 3.7 | 2.75 | 1.4 | 0.2 | 1.4 | 0.2 | 1 | 195 | 85.0935 | 1.4 | 0.2 | 1.4 | 0.2 | 1 | not defined | 71 | 23.5 | 51 | not applicable | 2006 | x |  | File No.:Q/LX.S.E.04.006-2006 |  | CC-CV | 0.02 | not defined
SDL-14963 | SDL-14963 | Wuhan Lisun Power Corp. Ltd | LCO | - | Prismatic | ICP226754M | 500 | 80 | not defined | 234.8951 | not defined | 123.3333 | 7 | 4.2 | 3.7 | 2.75 | 7 | 1 | 7 | 1 | 1 | 210 | 110.262 | 7 | 1 | 7 | 1 | 1 | not defined | 69 | 23.5 | 68 | not applicable | 2006 | x |  | File No.:Q/LX.S.E.04.016-2006 |  | CC-CV | 0.02 | not defined
SDL-14965 | SDL-14965 | Wuhan Lisun Power Corp. Ltd | LCO | - | Prismatic | ICP257054M | 500 | 80 | not defined | 256.5021 | not defined | 133.2 | 9 | 4.2 | 3.7 | 2.75 | 9 | 1 | 9 | 1 | 1 | 250 | 129.8235 | 9 | 1 | 9 | 1 | 1 | not defined | 71 | 26.5 | 69 | not applicable | 2006 | x |  | File No.:Q/LX.S.E.04.018-2006 |  | CC-CV | 0.02 | not defined
SDL-16572 | SDL-16572 | Saft | Ni-Rich | - | Cylindrical | VL 52E | 500 | 80 | 392 | 392.9868 | 178 | 187.2 | 52 | 4.1 | 3.6 | 2.75 | 10.4 | 0.2 | 52 | 1 | 1 | 1000 | 476.351928 | 52 | 1 | 5.2 | 0.1 | 1 | not defined | not applicable | 208 | not applicable | 54 | not defined | x |  |  |  | CC-CV | 0.01 | 100
SDL-16776 | SDL-16776 | Kayo battery co., ltd | LFP | LFP | Cylindrical | KFL 32650-10P | 2000 | 80 | not defined | 225.5155 | not defined | 101.3333 | 3.8 | 3.65 | 3.2 | 2.5 | 0.76 | 0.2 | 38 | 10 | 0.5 | 120 | 53.9209 | 3.8 | 1 | 1.52 | 0.4 | 0.5 | not defined | not applicable | 65 | not applicable | 32.5 | 2008 | x |  |  |  | CC-CV | not defined | not defined
SDL-16777 | SDL-16777 | Kayo battery co., ltd | LFP | LFP | Cylindrical | KFL 32650 | 2000 | 80 | not defined | 237.3848 | not defined | 102.4 | 4 | 3.65 | 3.2 | 2.5 | 0.8 | 0.2 | 12 | 3 | 0.5 | 125 | 53.9209 | 4 | 1 | 1.6 | 0.4 | 0.5 | not defined | not applicable | 65 | not applicable | 32.5 | 2008 | x |  |  |  | CC-CV | not defined | not defined
SDL-16819 | SDL-16819 | GS Yuasa Technology | LCO | LCO | Prismatic | LVP10 | 500 | 80 | 195 | 194.826 | 87 | 86.83673 | 11.5 | 4.2 | 3.7 | 3 | 1.15 | 0.1 | 57.5 | 5 | not defined | 490 | 218.4 | 11.5 | 1 | 2.3 | 0.2 | not defined | not defined | 130 | 21 | 80 | not applicable | not defined | x |  | - |  | CC-CV | not defined | not defined
SDL-16835a | SDL-16835 | EAS Batteries | Ni-Rich | NCA | Cylindrical | HP-601300 NCA | 1000 | 80 | 264 | 216.2169 | 99 | 99.18367 | 27 | 4.2 | 3.6 | 2.7 | 54 | 2 | 270 | 10 | 0.5 | 980 | 449.54865 | 162 | 6 | 27 | 1 | 0.5 | not defined | not applicable | 159 | not applicable | 60 | 2009 | x |  | 06.2009 |  | CC-CV | 0.01 | 1
SDL-16835b | SDL-16835 | EAS Batteries | Ni-Rich | NCA | Cylindrical | HP-601300 NCA | 2000 | 60 | 264 | 216.2169 | 99 | 99.18367 | 27 | 4.2 | 3.6 | 2.7 | 54 | 2 | 270 | 10 | 0.5 | 980 | 449.54865 | 162 | 6 | 27 | 1 | 0.5 | not defined | not applicable | 159 | not applicable | 60 | 2009 | x |  | 06.2009 |  | CC-CV | 0.01 | 1
SDL-18448 | SDL-18448 | Saft | Ni-Rich | - | Prismatic | MP174565 | 600 | 70 | 423 | 312.2371 | 175 | 174.7573 | 4.8 | 4.2 | 3.75 | 2.5 | 1 | 0.2 | 10 | 2.1 | 0.5 | 103 | 57.6485 | 5 | 1.04 | 1 | 0.21 | 1 | not defined | 70 | 18.1 | 45.5 | not applicable | 2009 | x |  | 09.2009 |  | CC-CV | not defined | 1
SDL-18449 | SDL-18449 | Saft | Ni-Rich | - | Prismatic | MP174865 IS | 850 | 70 | 335 | 295.5466 | 140 | 141.2903 | 4.8 | 4.1 | 3.65 | 2.5 | 1.1 | 0.2 | 10 | 2.1 | 0.5 | 124 | 59.28 | 5 | 1.04 | 0.58 | 0.12 | 0.5 | not defined | 65 | 19 | 48 | not applicable | 2007 | x |  | 11.2007 |  | CC-CV | not defined | 1
SDL-18452 | SDL-18452 | Saft | Ni-Rich | - | Cylindrical | VL 48E | 500 | 80 | 300 | 307.9733 | 150 | 150.2609 | 48 | 4.1 | 3.6 | 2.5 | 4.8 | 0.1 | 100 | 2.1 | not defined | 1150 | 561.0876075 | 48 | 1 | 4.8 | 0.1 | not defined | not defined | not applicable | 245 | not applicable | 54 | 2007 | x |  | 09.2007 |  | CC-CV | not defined | 1
SDL-18653 | SDL-18653 | Saft | LFP | LFP | Cylindrical | VL 10VFE | 600 | 80 | 128 | 109.95 | 54 | 55 | 10 | 3.65 | 3.3 | 2.5 | 10 | 1 | 1500 | 150 | not defined | 600 | 300.1366 | 10 | 1 | 1 | 0.1 | not defined | not defined | not applicable | 173 | not applicable | 47 | 2007 | x |  | 02.2007 |  | CC-CV | not defined | not defined
SDL-18654 | SDL-18654 | Saft | LFP | LFP | Cylindrical | VL 25PFE | 2500 | 75 | 189 | 184.7374 | 89 | 87.76596 | 25 | 3.65 | 3.3 | 2.5 | 25 | 1 | 500 | 20 | 0.5 | 940 | 446.5799325 | 12.5 | 0.5 | 5 | 0.2 | 0.5 | not defined | not applicable | 195 | not applicable | 54 | 2007 | x |  | 08.2007 |  | CC-CV | not defined | not defined
SDL-20110 | SDL-20110 | Eemb Co | LCO | - | Pouch | LP6545135 | 500 | 80 | not defined | 356.062 | not defined | 171.4634 | 3.8 | 4.2 | 3.7 | 2.7 | 0.76 | 0.2 | 7.6 | 2 | 0.5 | 82 | 39.4875 | 1.75 | 0.46 | 0.76 | 0.2 | 0.5 | not defined | 135 | 6.5 | 45 | not applicable | not defined | x |  | - |  | CC-CV | not defined | not defined
SDL-20112a | SDL-20112 | Eemb Co | LCO | - | Pouch | LP8545135-PCM-LD | 500 | 80 | not defined | 401.2588 | not defined | 197.3333 | 5.6 | 4.2 | 3.7 | 2.7 | 1.12 | 0.2 | 11.2 | 2 | 0.5 | 105 | 51.6375 | 5.6 | 1 | 1.12 | 0.2 | 0.5 | not defined | 135 | 8.5 | 45 | not applicable | 2015 | x |  | 14.10.2015 |  | CC-CV | not defined | not defined
SDL-20112b | SDL-20112 | Eemb Co | LCO | - | Pouch | LP8545135-PCM-LD | 800 | 80 | not defined | 401.2588 | not defined | 197.3333 | 5.6 | 4.2 | 3.7 | 2.7 | 1.12 | 0.2 | 11.2 | 2 | 0.2 | 105 | 51.6375 | 5.6 | 1 | 1.12 | 0.2 | 0.2 | not defined | 135 | 8.5 | 45 | not applicable | 2015 | x |  | 14.10.2015 |  | CC-CV | not defined | not defined
SDL-20131a | SDL-20131 | Eemb Co | LCO | - | Pouch | LP6548166 | 500 | 80 | not defined | 400.0618 | not defined | 185 | 5.6 | 4.2 | 3.7 | 2.7 | 1.12 | 0.2 | 11.2 | 2 | 0.5 | 112 | 51.792 | 5.6 | 1 | 1.12 | 0.2 | 0.5 | not defined | 166 | 6.5 | 48 | not applicable | 2018 | x |  | 03.11.2020 |  | CC-CV | not defined | not defined
SDL-20131b | SDL-20131 | Eemb Co | LCO | - | Pouch | LP6548166 | 800 | 80 | not defined | 400.0618 | not defined | 185 | 5.6 | 4.2 | 3.7 | 2.7 | 1.12 | 0.2 | 11.2 | 2 | 0.2 | 112 | 51.792 | 5.6 | 1 | 1.12 | 0.2 | 0.2 | not defined | 166 | 6.5 | 48 | not applicable | 2018 | x |  | 03.11.2020 |  | CC-CV | not defined | not defined
SDL-20132a | SDL-20132 | Eemb Co | LCO | - | Pouch | LP6848166 | 500 | 80 | not defined | 355.0969 | not defined | 174.9091 | 5.2 | 4.2 | 3.7 | 2.7 | 1.04 | 0.2 | 10.4 | 2 | 0.5 | 110 | 54.1824 | 5.2 | 1 | 1.04 | 0.2 | 0.5 | not defined | 166 | 6.8 | 48 | not applicable | 2017 | x |  | 03.11.2020 |  | CC-CV | not defined | not defined
SDL-20132b | SDL-20132 | Eemb Co | LCO | - | Pouch | LP6848166 | 800 | 80 | not defined | 355.0969 | not defined | 174.9091 | 5.2 | 4.2 | 3.7 | 2.7 | 1.04 | 0.2 | 10.4 | 2 | 0.2 | 110 | 54.1824 | 5.2 | 1 | 1.04 | 0.2 | 0.2 | not defined | 166 | 6.8 | 48 | not applicable | 2017 | x |  | 03.11.2020 |  | CC-CV | not defined | not defined
SDL-20133a | SDL-20133 | Eemb Co | LCO | - | Pouch | LP7548166 | 500 | 80 | not defined | 383.8688 | not defined | 184.257 | 6.2 | 4.2 | 3.7 | 2.7 | 1.24 | 0.2 | 12.4 | 2 | 0.5 | 124.5 | 59.76 | 6.2 | 1 | 1.24 | 0.2 | 0.5 | not defined | 166 | 7.5 | 48 | not applicable | 2017 | x |  | 28.07.2017 |  | CC-CV | not defined | not defined
SDL-20133b | SDL-20133 | Eemb Co | LCO | - | Pouch | LP7548166 | 800 | 80 | not defined | 383.8688 | not defined | 184.257 | 6.2 | 4.2 | 3.7 | 2.7 | 1.24 | 0.2 | 12.4 | 2 | 0.2 | 124.5 | 59.76 | 6.2 | 1 | 1.24 | 0.2 | 0.2 | not defined | 166 | 7.5 | 48 | not applicable | 2017 | x |  | 28.07.2017 |  | CC-CV | not defined | not defined
SDL-20149a | SDL-20149 | Eemb Co | LCO | - | Pouch | LP855085-PCM-NTC-LD | 500 | 80 | not defined | 399.4464 | not defined | 185 | 3.9 | 4.2 | 3.7 | 2.7 | 0.78 | 0.2 | 7.8 | 2 | 0.5 | 78 | 36.125 | 3.9 | 1 | 0.78 | 0.2 | 0.5 | not defined | 85 | 8.5 | 50 | not applicable | 2015 | x |  |  |  | CC-CV | not defined | not defined
SDL-20149b | SDL-20149 | Eemb Co | LCO | - | Pouch | LP855085-PCM-NTC-LD | 800 | 80 | not defined | 399.4464 | not defined | 185 | 3.9 | 4.2 | 3.7 | 2.7 | 0.78 | 0.2 | 7.8 | 2 | 0.2 | 78 | 36.125 | 3.9 | 1 | 0.78 | 0.2 | 0.2 | not defined | 85 | 8.5 | 50 | not applicable | 2015 | x |  |  |  | CC-CV | not defined | not defined
SDL-20153a | SDL-20153 | Eemb Co | LCO | - | Pouch | LP9051109-PCM-NTC-LD | 500 | 80 | not defined | 406.7478 | not defined | 185 | 5.5 | 4.2 | 3.7 | 2.7 | 1.1 | 0.2 | 11 | 2 | 0.5 | 110 | 50.031 | 5.5 | 1 | 1.1 | 0.2 | 0.5 | not defined | 109 | 9 | 51 | not applicable | 2018 | x |  |  |  | CC-CV | not defined | not defined
SDL-20153b | SDL-20153 | Eemb Co | LCO | - | Pouch | LP9051109-PCM-NTC-LD | 800 | 80 | not defined | 406.7478 | not defined | 185 | 5.5 | 4.2 | 3.7 | 2.7 | 1.1 | 0.2 | 11 | 2 | 0.2 | 110 | 50.031 | 5.5 | 1 | 1.1 | 0.2 | 0.2 | not defined | 109 | 9 | 51 | not applicable | 2018 | x |  |  |  | CC-CV | not defined | not defined
SDL-20180a | SDL-20180 | Eemb Co | LCO | - | Pouch | LP925572 | 500 | 80 | not defined | 406.2363 | not defined | 205.5556 | 4 | 4.2 | 3.7 | 2.7 | 0.8 | 0.2 | 8 | 2 | 0.5 | 72 | 36.432 | 4 | 1 | 0.8 | 0.2 | 0.5 | not defined | 72 | 9.2 | 55 | not applicable | 2017 | x |  | 14.07.2017 |  | CC-CV | not defined | not defined
SDL-20180b | SDL-20180 | Eemb Co | LCO | - | Pouch | LP925572 | 800 | 80 | not defined | 406.2363 | not defined | 205.5556 | 4 | 4.2 | 3.7 | 2.7 | 0.8 | 0.2 | 8 | 2 | 0.2 | 72 | 36.432 | 4 | 1 | 0.8 | 0.2 | 0.2 | not defined | 72 | 9.2 | 55 | not applicable | 2017 | x |  | 14.07.2017 |  | CC-CV | not defined | not defined
SDL-20209a | SDL-20209 | Eemb Co | LCO | - | Pouch | LP956167-PCM-LD | 500 | 80 | not defined | 381.183 | not defined | 185 | 4 | 4.2 | 3.7 | 2.7 | 0.8 | 0.2 | 8 | 2 | 0.5 | 80 | 38.8265 | 4 | 1 | 0.8 | 0.2 | 0.5 | not defined | 67 | 9.5 | 61 | not applicable | 2015 | x |  | 23.09.2015 |  | CC-CV | not defined | not defined
SDL-20209b | SDL-20209 | Eemb Co | LCO | - | Pouch | LP956167-PCM-LD | 800 | 80 | not defined | 381.183 | not defined | 185 | 4 | 4.2 | 3.7 | 2.7 | 0.8 | 0.2 | 8 | 2 | 0.2 | 80 | 38.8265 | 4 | 1 | 0.8 | 0.2 | 0.2 | not defined | 67 | 9.5 | 61 | not applicable | 2015 | x |  | 23.09.2015 |  | CC-CV | not defined | not defined
SDL-20211a | SDL-20211 | Eemb Co | LCO | - | Pouch | LP656194-PCM-LD | 500 | 80 | not defined | 397.0916 | not defined | 185 | 4 | 4.2 | 3.7 | 2.7 | 0.8 | 0.2 | 8 | 2 | 0.5 | 80 | 37.271 | 4 | 1 | 0.8 | 0.2 | 0.5 | not defined | 94 | 6.5 | 61 | not applicable | 2015 | x |  | 21.01.2015 |  | CC-CV | not defined | not defined
SDL-20211b | SDL-20211 | Eemb Co | LCO | - | Pouch | LP656194-PCM-LD | 800 | 80 | not defined | 397.0916 | not defined | 185 | 4 | 4.2 | 3.7 | 2.7 | 0.8 | 0.2 | 8 | 2 | 0.2 | 80 | 37.271 | 4 | 1 | 0.8 | 0.2 | 0.2 | not defined | 94 | 6.5 | 61 | not applicable | 2015 | x |  | 21.01.2015 |  | CC-CV | not defined | not defined
SDL-20223a | SDL-20223 | Eemb Co | LCO | - | Pouch | LP857062-PCM-NTC-LD | 500 | 80 | not defined | 381.1331 | not defined | 196.6434 | 3.8 | 4.2 | 3.7 | 2.7 | 0.76 | 0.2 | 7.6 | 2 | 0.5 | 71.5 | 36.89 | 3.8 | 1 | 0.76 | 0.2 | 0.5 | not defined | 70 | 8.5 | 62 | not applicable | 2015 | x |  | 04.03.2015 |  | CC-CV | not defined | not defined
SDL-20223b | SDL-20223 | Eemb Co | LCO | - | Pouch | LP857062-PCM-NTC-LD | 800 | 80 | not defined | 381.1331 | not defined | 196.6434 | 3.8 | 4.2 | 3.7 | 2.7 | 0.76 | 0.2 | 7.6 | 2 | 0.2 | 71.5 | 36.89 | 3.8 | 1 | 0.76 | 0.2 | 0.2 | not defined | 70 | 8.5 | 62 | not applicable | 2015 | x |  | 04.03.2015 |  | CC-CV | not defined | not defined
SDL-20224a | SDL-20224 | Eemb Co | LCO | - | Pouch | LP50100100 | 500 | 80 | not defined | 355.2 | not defined | 185 | 4.8 | 4.2 | 3.7 | 2.7 | 0.96 | 0.2 | 9.6 | 2 | 0.5 | 96 | 50 | 4.8 | 1 | 0.96 | 0.2 | 0.5 | not defined | 100 | 5 | 100 | not applicable | 2018 | x |  | 02.11.2018 |  | CC-CV | not defined | not defined
SDL-20224b | SDL-20224 | Eemb Co | LCO | - | Pouch | LP50100100 | 800 | 80 | not defined | 355.2 | not defined | 185 | 4.8 | 4.2 | 3.7 | 2.7 | 0.96 | 0.2 | 9.6 | 2 | 0.2 | 96 | 50 | 4.8 | 1 | 0.96 | 0.2 | 0.2 | not defined | 100 | 5 | 100 | not applicable | 2018 | x |  | 02.11.2018 |  | CC-CV | not defined | not defined
SDL-20226 | SDL-20226 | Eemb Co | LCO | - | Pouch | LP61100100 | 500 | 80 | not defined | 412.459 | not defined | 202.9032 | 6.8 | 4.2 | 3.7 | 2.7 | 1.36 | 0.2 | 13.6 | 2 | 0.5 | 124 | 61 | 6.4 | 0.94 | 1.36 | 0.2 | 0.5 | not defined | 100 | 6.1 | 100 | not applicable | not defined | x |  | - |  | CC-CV | not defined | not defined
SDL-20228a | SDL-20228 | Eemb Co | LCO | - | Pouch | LP38103122 | 500 | 80 | not defined | 402.9252 | not defined | 185 | 5.2 | 4.2 | 3.7 | 2.7 | 1.04 | 0.2 | 10.4 | 2 | 0.5 | 104 | 47.7508 | 5.2 | 1 | 1.04 | 0.2 | 0.5 | not defined | 122 | 3.8 | 103 | not applicable | 2014 | x |  | 05.11.2014 |  | CC-CV | not defined | not defined
SDL-20228b | SDL-20228 | Eemb Co | LCO | - | Pouch | LP38103122 | 800 | 80 | not defined | 402.9252 | not defined | 185 | 5.2 | 4.2 | 3.7 | 2.7 | 1.04 | 0.2 | 10.4 | 2 | 0.2 | 104 | 47.7508 | 5.2 | 1 | 1.04 | 0.2 | 0.2 | not defined | 122 | 3.8 | 103 | not applicable | 2014 | x |  | 05.11.2014 |  | CC-CV | not defined | not defined
SDL-20231 | SDL-20231 | Eemb Co | LCO | - | Pouch | LP55103122 | 500 | 80 | not defined | 353.3344 | not defined | 182.2388 | 6.6 | 4.2 | 3.7 | 2.7 | 1.32 | 0.2 | 13.2 | 2 | 0.5 | 134 | 69.113 | 3.3 | 0.5 | 1.32 | 0.2 | 0.5 | not defined | 122 | 5.5 | 103 | not applicable | not defined | x |  | - |  | CC-CV | not defined | not defined
SDL-20232 | SDL-20232 | Eemb Co | LCO | - | Pouch | LP70103122 | 500 | 80 | not defined | 365.9535 | not defined | 186.0694 | 8.7 | 4.2 | 3.7 | 2.7 | 1.74 | 0.2 | 17.4 | 2 | 0.5 | 173 | 87.962 | 4.1 | 0.47 | 1.74 | 0.2 | 0.5 | not defined | 122 | 7 | 103 | not applicable | not defined | x |  | - |  | CC-CV | not defined | not defined
SDL-20371a | SDL-20371 | Eemb Co | LCO | - | Pouch | LP6848166 | 500 | 80 | not defined | 355.0969 | not defined | 167.3043 | 5.2 | 4.2 | 3.7 | 2.7 | 1.04 | 0.2 | 10.4 | 2 | 0.5 | 115 | 54.1824 | 5.2 | 1 | 1.04 | 0.2 | 0.5 | not defined | 166 | 6.8 | 48 | not applicable | 2017 | x |  | 28.07.2017 |  | CC-CV | not defined | not defined
SDL-20371b | SDL-20371 | Eemb Co | LCO | - | Pouch | LP6848166 | 800 | 80 | not defined | 355.0969 | not defined | 167.3043 | 5.2 | 4.2 | 3.7 | 2.7 | 1.04 | 0.2 | 10.4 | 2 | 0.2 | 115 | 54.1824 | 5.2 | 1 | 1.04 | 0.2 | 0.2 | not defined | 166 | 6.8 | 48 | not applicable | 2017 | x |  | 28.07.2017 |  | CC-CV | not defined | not defined
SDL-20382 | SDL-20382 | Eemb Co | LCO | - | Pouch | LP8867220 | 800 | 80 | not defined | 285.2473 | not defined | 185 | 10 | 4.2 | 3.7 | 2.7 | 2 | 0.2 | 20 | 2 | 1 | 200 | 129.712 | 10 | 1 | 2 | 0.2 | 1 | not defined | 220 | 8.8 | 67 | not applicable | 2015 | x |  | 03.02.2015 |  | CC-CV | not defined | not defined
SDL-20391 | SDL-20391 | ENAX | not defined | - | Pouch | ENL-LM20 | 400 | 80 | not defined | 199.8685 | not defined | 138.1818 | 20 | 4.2 | 3.8 | 3 | 4 | 0.2 | 20 | 1 | 1 | 550 | 380.25 | 20 | 1 | 4 | 0.2 | 1 | not defined | 325 | 7.5 | 156 | not applicable | 2007 | x |  | PR-L-02-03 |  | CC-CV | not defined | not defined
SDL-20392 | SDL-20392 | ENAX | not defined | - | Pouch | ENW-LM08 | 400 | 80 | not defined | 214.568 | not defined | 138.1818 | 8 | 4.2 | 3.8 | 3 | 1.66 | 0.2 | 8 | 1 | 1 | 220 | 141.68 | 8 | 1 | 1.66 | 0.21 | 1 | not defined | 161 | 5.5 | 160 | not applicable | 2008 | x |  | PR-W-02-01 |  | CC-CV | not defined | not defined
SDL-20393 | SDL-20393 | ENAX | not defined | - | Pouch | ENS-XE36 | 400 | 80 | not defined | 176.0042 | not defined | 126.8571 | 3.6 | 4.2 | 3.7 | 3 | 0.72 | 0.2 | 3.6 | 1 | 1 | 105 | 75.68 | 3.6 | 1 | 0.78 | 0.22 | 1 | not defined | 160 | 5.5 | 86 | not applicable | 2009 | x |  | PR-S-03-01 |  | CC-CV | not defined | not defined
SDL-21234 | SDL-21234 | Neosonic Li-Polymer Energy | Ni-Rich | - | Pouch | KMBNK08035130S | 1000 | 80 | not defined | 452.7972 | not defined | 201.4444 | 4.9 | 4.2 | 3.7 | 3 | 0.98 | 0.2 | 4.9 | 1 | 0.2 | 90 | 40.04 | 4.9 | 1 | 0.98 | 0.2 | 0.5 | not defined | 130 | 8.8 | 35 | not applicable | not defined | x |  | - |  | CC-CV | not defined | 0.8
SDL-21235 | SDL-21235 | Neosonic Li-Polymer Energy | Ni-Rich | - | Pouch | KMBNS08035130S | 1000 | 80 | not defined | 415.8342 | not defined | 185 | 4.5 | 4.2 | 3.7 | 3 | 0.9 | 0.2 | 4.5 | 1 | 0.5 | 90 | 40.04 | 4.5 | 1 | 0.9 | 0.2 | 0.5 | not defined | 130 | 8.8 | 35 | not applicable | not defined | x |  | - |  | CC-CV | not defined | 0.8
SDL-21236 | SDL-21236 | Neosonic Li-Polymer Energy | Ni-Rich | - | Pouch | KMBNK06035195S | 1000 | 80 | not defined | 451.7705 | not defined | 185 | 5 | 4.2 | 3.7 | 3 | 1 | 0.2 | 5 | 1 | 0.2 | 100 | 40.95 | 5 | 1 | 1 | 0.2 | 0.5 | not defined | 195 | 6 | 35 | not applicable | not defined | x |  | - |  | CC-CV | not defined | 0.8
SDL-21237 | SDL-21237 | Neosonic Li-Polymer Energy | Ni-Rich | - | Pouch | KMBNS06035195S | 1000 | 80 | not defined | 415.6288 | not defined | 170.2 | 4.6 | 4.2 | 3.7 | 3 | 0.92 | 0.2 | 4.6 | 1 | 0.5 | 100 | 40.95 | 4.6 | 1 | 0.92 | 0.2 | 0.5 | not defined | 195 | 6 | 35 | not applicable | not defined | x |  | - |  | CC-CV | not defined | 0.8
SDL-21238 | SDL-21238 | Neosonic Li-Polymer Energy | Ni-Rich | - | Pouch | KMBNK06065108S | 500 | 80 | not defined | 448.0057 | not defined | 198.6316 | 5.1 | 4.2 | 3.7 | 3 | 1.02 | 0.2 | 5.1 | 1 | 0.5 | 95 | 42.12 | 5.1 | 1 | 1.02 | 0.2 | 0.5 | not defined | 108 | 6 | 65 | not applicable | not defined | x |  | - |  | CC-CV | not defined | 0.8
SDL-21239 | SDL-21239 | Neosonic Li-Polymer Energy | Ni-Rich | - | Pouch | KMBNS06065108S | 500 | 80 | not defined | 412.868 | not defined | 183.0526 | 4.7 | 4.2 | 3.7 | 3 | 0.94 | 0.2 | 4.7 | 1 | 0.5 | 95 | 42.12 | 4.7 | 1 | 0.94 | 0.2 | 0.5 | not defined | 108 | 6 | 65 | not applicable | not defined | x |  | - |  | CC-CV | not defined | 0.8
SDL-21240 | SDL-21240 | Neosonic Li-Polymer Energy | Ni-Rich | - | Pouch | KMBNK45065144S | 1000 | 80 | not defined | 439.2213 | not defined | 148 | 5 | 4.2 | 3.7 | 3 | 1 | 0.2 | 5 | 1 | 0.5 | 125 | 42.12 | 5 | 1 | 1 | 0.2 | 0.5 | not defined | 144 | 4.5 | 65 | not applicable | not defined | x |  | - |  | CC-CV | not defined | 0.8
SDL-21241 | SDL-21241 | Neosonic Li-Polymer Energy | Ni-Rich | - | Pouch | KMBNS45065144S | 500 | 80 | not defined | 404.0836 | not defined | 136.16 | 4.6 | 4.2 | 3.7 | 3 | 0.92 | 0.2 | 4.6 | 1 | 0.5 | 125 | 42.12 | 4.6 | 1 | 0.92 | 0.2 | 0.5 | not defined | 144 | 4.5 | 65 | not applicable | not defined | x |  | - |  | CC-CV | not defined | 0.8
SDL-21778 | SDL-21778 | LECLANCHÉ | Ni-Rich | NMC | Pouch | 904823 | 500 | 80 | 273 | 273.7152 | 125 | 125.2308 | 22 | 4.2 | 3.7 | 3 | 4.4 | 0.2 | 66 | 3 | not defined | 650 | 297.3894 | 22 | 1 | 4.4 | 0.2 | not defined | not defined | 157 | 12.3 | 154 | not applicable | not defined | x |  | Datenblatt_904823_v01_eng.doc |  | CC-CV | not defined | not defined
SDL-22152 | SDL-22152 | GS Yuasa Technology | Ni-Rich | NMC | Prismatic | LVP65 | 500 | 80 | 232 | 236.2104 | 101 | 100.9091 | 75 | 4.2 | 3.7 | 3 | 15 | 0.2 | 325 | 4.3 | not defined | 2750 | 1174.8 | 75 | 1 | 15 | 0.2 | not defined | not defined | 178 | 50 | 132 | not applicable | not defined | x |  | - |  | CC-CV | not defined | not defined
SDL-22176a | SDL-22176 | EAS Batteries | Ni-Rich | NCA | Cylindrical | HE-602030 NCA 55AH | 1000 | 80 | not defined | 344.9766 | not defined | 132 | 55 | 4.2 | 3.6 | 3 | 27.5 | 0.5 | 110 | 2 | 0.5 | 1500 | 573.95205 | 110 | 2 | 11 | 0.2 | 0.5 | not defined | not applicable | 203 | not applicable | 60 | 2016 | x |  | Rev. 1.1/1.2 |  | CC-CV | not defined | 1
SDL-22176b | SDL-22176 | EAS Batteries | Ni-Rich | NCA | Cylindrical | HE-602030 NCA 55AH | 2000 | 60 | not defined | 344.9766 | not defined | 132 | 55 | 4.2 | 3.6 | 3 | 27.5 | 0.5 | 110 | 2 | 0.5 | 1500 | 573.95205 | 110 | 2 | 11 | 0.2 | 0.5 | not defined | not applicable | 203 | not applicable | 60 | 2016 | x |  | Rev. 1..1/1.2 |  | CC-CV | not defined | 0.8
SDL-22254 | SDL-22254 | Saft | LFP | LFP | Cylindrical | VL 45E FE | 2500 | 75 | not defined | 304.8167 | not defined | 161.3333 | 44 | 3.65 | 3.3 | 2.5 | 6.285714 | 0.1 | 50 | 1.1 | 1.2 | 900 | 476.351928 | 25 | 0.57 | 6.285714 | 0.14 | 0.15 | not defined | not applicable | 208 | not applicable | 54 | 2010 | x |  |  |  | CC-CV | not defined | not defined
SDL-22408 | SDL-22408 | Saft | Ni-Rich | - | Cylindrical | VL 5U | 500 | 80 | not defined | 114.8656 | not defined | 52.14286 | 5 | 4.1 | 3.65 | 2 | 1 | 0.2 | 2 | 0.4 | 1 | 350 | 158.8813625 | 5 | 1 | 1 | 0.2 | 1 | not defined | not applicable | 175 | not applicable | 34 | 2009 | x |  | 10.2009 |  | CC-CV | not defined | not defined
SDL-22470a | SDL-22470 | EAS Batteries | Ni-Rich | NCA | Cylindrical | UHP-341440 NCA | 1000 | 80 | not defined | 206.522 | not defined | 84.375 | 7.5 | 4.2 | 3.6 | 3 | 1.5 | 0.2 | 75 | 10 | 0.2 | 320 | 130.736664 | 75 | 10 | 3.8 | 0.51 | 0.2 | not defined | not applicable | 144 | not applicable | 34 | 2008 |  | x | 12.12.2008 |  | CC-CV | not defined | 1
SDL-22470b | SDL-22470 | EAS Batteries | Ni-Rich | NCA | Cylindrical | UHP-341440 NCA | 2000 | 60 | not defined | 206.522 | not defined | 84.375 | 7.5 | 4.2 | 3.6 | 3 | 1.5 | 0.2 | 75 | 10 | 0.2 | 320 | 130.736664 | 75 | 10 | 3.8 | 0.51 | 0.2 | not defined | not applicable | 144 | not applicable | 34 | 2008 |  | x | 12.12.2008 |  | CC-CV | not defined | 0.8
SDL-23011 | SDL-23011 | Battronix | Ni-Rich | - | Pouch | LCB8570170EC1 | 500 | 70 | 460 | 460.8997 | 215 | 214.8387 | 12.6 | 4.2 | 3.7 | 3 | 2.52 | 0.2 | 25.2 | 2 | 0.5 | 217 | 101.15 | 12.6 | 1 | 2.52 | 0.2 | 0.5 | not defined | 170 | 8.5 | 70 | not applicable | 2009 | x |  | 12.09.2009 |  | CC-CV | not defined | 0.7
SDL-23066a | SDL-23066 | Thunder-Sky | LFP | LFP | Prismatic | WB-LYP40AHA | 5000 | 80 | not defined | 135.1783 | not defined | 88 | 40 | 3.65 | 3.3 | 2.5 | 12 | 0.3 | 120 | 3 | 0.5 | 1500 | 976.488 | 120 | 3 | 20 | 0.5 | 0.5 | not defined | 183 | 46 | 116 | not applicable | not defined | x |  | - |  | CC-CV | not defined | 0.8
SDL-23066b | SDL-23066 | Thunder-Sky | LFP | LFP | Prismatic | WB-LYP40AHA | 7000 | 80 | not defined | 135.1783 | not defined | 88 | 40 | 3.65 | 3.3 | 2.5 | 12 | 0.3 | 120 | 3 | 0.5 | 1500 | 976.488 | 120 | 3 | 20 | 0.5 | 0.5 | not defined | 183 | 46 | 116 | not applicable | not defined | x |  | - |  | CC-CV | not defined | 0.7
SDL-23067a | SDL-23067 | Thunder-Sky | LFP | LFP | Prismatic | WB-LYP60AHA | 5000 | 80 | not defined | 139.0405 | not defined | 94.28571 | 60 | 3.65 | 3.3 | 2.5 | 30 | 0.5 | 180 | 3 | 0.5 | 2100 | 1424.045 | 180 | 3 | 30 | 0.5 | 0.5 | not defined | 203 | 61 | 115 | not applicable | not defined | x |  | - |  | CC-CV | not defined | 0.8
SDL-23067b | SDL-23067 | Thunder-Sky | LFP | LFP | Prismatic | WB-LYP60AHA | 7000 | 80 | not defined | 139.0405 | not defined | 94.28571 | 60 | 3.65 | 3.3 | 2.5 | 30 | 0.5 | 180 | 3 | 0.5 | 2100 | 1424.045 | 180 | 3 | 30 | 0.5 | 0.5 | not defined | 203 | 61 | 115 | not applicable | not defined | x |  | - |  | CC-CV | not defined | 0.7
SDL-23068a | SDL-23068 | Thunder-Sky | LFP | LFP | Prismatic | WB-LYP90AHA | 5000 | 80 | not defined | 156.1831 | not defined | 102.4138 | 90 | 3.65 | 3.3 | 2.5 | 45 | 0.5 | 270 | 3 | 0.5 | 2900 | 1901.614 | 270 | 3 | 45 | 0.5 | 0.5 | not defined | 218 | 61 | 143 | not applicable | not defined | x |  | - |  | CC-CV | not defined | 0.8
SDL-23068b | SDL-23068 | Thunder-Sky | LFP | LFP | Prismatic | WB-LYP90AHA | 7000 | 80 | not defined | 156.1831 | not defined | 102.4138 | 90 | 3.65 | 3.3 | 2.5 | 45 | 0.5 | 270 | 3 | 0.5 | 2900 | 1901.614 | 270 | 3 | 45 | 0.5 | 0.5 | not defined | 218 | 61 | 143 | not applicable | not defined | x |  | - |  | CC-CV | not defined | 0.7
SDL-23069a | SDL-23069 | Thunder-Sky | LFP | LFP | Prismatic | WB-LYP100AHA | 5000 | 80 | not defined | 169.5873 | not defined | 94.28571 | 100 | 3.65 | 3.3 | 2.5 | 50 | 0.5 | 300 | 3 | 0.5 | 3500 | 1945.9 | 300 | 3 | 50 | 0.5 | 0.5 | not defined | 220 | 61 | 145 | not applicable | not defined | x |  | - |  | CC-CV | not defined | 0.8
SDL-23069b | SDL-23069 | Thunder-Sky | LFP | LFP | Prismatic | WB-LYP100AHA | 7000 | 80 | not defined | 169.5873 | not defined | 94.28571 | 100 | 3.65 | 3.3 | 2.5 | 50 | 0.5 | 300 | 3 | 0.5 | 3500 | 1945.9 | 300 | 3 | 50 | 0.5 | 0.5 | not defined | 220 | 61 | 145 | not applicable | not defined | x |  | - |  | CC-CV | not defined | 0.7
SDL-23070a | SDL-23070 | Thunder-Sky | LFP | LFP | Prismatic | WB-LYP160AHA | 5000 | 80 | not defined | 138.8086 | not defined | 94.28571 | 160 | 3.65 | 3.3 | 2.5 | 80 | 0.5 | 480 | 3 | 0.5 | 5600 | 3803.8 | 480 | 3 | 80 | 0.5 | 0.5 | not defined | 280 | 65 | 209 | not applicable | not defined | x |  |  |  | CC-CV | not defined | 0.8
SDL-23070b | SDL-23070 | Thunder-Sky | LFP | LFP | Prismatic | WB-LYP160AHA | 7000 | 80 | not defined | 138.8086 | not defined | 94.28571 | 160 | 3.65 | 3.3 | 2.5 | 80 | 0.5 | 480 | 3 | 0.5 | 5600 | 3803.8 | 480 | 3 | 80 | 0.5 | 0.5 | not defined | 280 | 65 | 209 | not applicable | not defined | x |  |  |  | CC-CV | not defined | 0.7
SDL-23071a | SDL-23071 | Thunder-Sky | LFP | LFP | Prismatic | WB-LYP200AHA | 5000 | 80 | not defined | 131.9701 | not defined | 83.5443 | 200 | 3.65 | 3.3 | 2.5 | 100 | 0.5 | 600 | 3 | 0.5 | 7900 | 5001.13317 | 600 | 3 | 100 | 0.5 | 0.5 | not defined | 362 | 55.55 | 248.7 | not applicable | not defined | x |  | - |  | CC-CV | not defined | 0.8
SDL-23071b | SDL-23071 | Thunder-Sky | LFP | LFP | Prismatic | WB-LYP200AHA | 7000 | 80 | not defined | 131.9701 | not defined | 83.5443 | 200 | 3.65 | 3.3 | 2.5 | 100 | 0.5 | 600 | 3 | 0.5 | 7900 | 5001.13317 | 600 | 3 | 100 | 0.5 | 0.5 | not defined | 362 | 55.55 | 248.7 | not applicable | not defined | x |  | - |  | CC-CV | not defined | 0.7
SDL-23072a | SDL-23072 | Thunder-Sky | LFP | LFP | Prismatic | WB-LYP260AHA | 5000 | 80 | not defined | 155.2934 | not defined | 98.62069 | 260 | 3.65 | 3.3 | 2.5 | 130 | 0.5 | 780 | 3 | 0.5 | 8700 | 5525.025 | 780 | 3 | 130 | 0.5 | 0.5 | not defined | 362 | 55.5 | 275 | not applicable | not defined | x |  | - |  | CC-CV | not defined | 0.8
SDL-23072b | SDL-23072 | Thunder-Sky | LFP | LFP | Prismatic | WB-LYP260AHA | 7000 | 80 | not defined | 155.2934 | not defined | 98.62069 | 260 | 3.65 | 3.3 | 2.5 | 130 | 0.5 | 780 | 3 | 0.5 | 8700 | 5525.025 | 780 | 3 | 130 | 0.5 | 0.5 | not defined | 362 | 55.5 | 275 | not applicable | not defined | x |  | - |  | CC-CV | not defined | 0.7
SDL-23073a | SDL-23073 | Thunder-Sky | LFP | LFP | Prismatic | WB-LYP300AHA | 5000 | 80 | not defined | 161.032 | not defined | 104.2105 | 300 | 3.65 | 3.3 | 2.5 | 150 | 0.5 | 900 | 3 | 0.5 | 9500 | 6147.846 | 900 | 3 | 150 | 0.5 | 0.5 | not defined | 362 | 55.5 | 306 | not applicable | not defined | x |  | - |  | CC-CV | not defined | 0.8
SDL-23073b | SDL-23073 | Thunder-Sky | LFP | LFP | Prismatic | WB-LYP300AHA | 7000 | 80 | not defined | 161.032 | not defined | 104.2105 | 300 | 3.65 | 3.3 | 2.5 | 150 | 0.5 | 900 | 3 | 0.5 | 9500 | 6147.846 | 900 | 3 | 150 | 0.5 | 0.5 | not defined | 362 | 55.5 | 306 | not applicable | not defined | x |  | - |  | CC-CV | not defined | 0.7
SDL-23074a | SDL-23074 | Thunder-Sky | LFP | LFP | Prismatic | WB-LYP400AHA | 5000 | 80 | not defined | 154.5663 | not defined | 100.7634 | 400 | 3.65 | 3.3 | 2.5 | 200 | 0.5 | 1200 | 3 | 0.5 | 13100 | 8540.025 | 1200 | 3 | 200 | 0.5 | 0.5 | not defined | 461 | 65 | 285 | not applicable | not defined | x |  |  |  | CC-CV | not defined | 0.8
SDL-23074b | SDL-23074 | Thunder-Sky | LFP | LFP | Prismatic | WB-LYP400AHA | 7000 | 80 | not defined | 154.5663 | not defined | 100.7634 | 400 | 3.65 | 3.3 | 2.5 | 200 | 0.5 | 1200 | 3 | 0.5 | 13100 | 8540.025 | 1200 | 3 | 200 | 0.5 | 0.5 | not defined | 461 | 65 | 285 | not applicable | not defined | x |  |  |  | CC-CV | not defined | 0.7
SDL-23075a | SDL-23075 | Thunder-Sky | LFP | LFP | Prismatic | WB-LYP700AHA | 5000 | 80 | not defined | 179.7001 | not defined | 110 | 700 | 3.65 | 3.3 | 2.5 | 350 | 0.5 | 2100 | 3 | 0.5 | 21000 | 12854.754 | 2100 | 3 | 350 | 0.5 | 0.5 | not defined | 627 | 67 | 306 | not applicable | not defined | x |  | - |  | CC-CV | not defined | 0.8
SDL-23075b | SDL-23075 | Thunder-Sky | LFP | LFP | Prismatic | WB-LYP700AHA | 7000 | 80 | not defined | 179.7001 | not defined | 110 | 700 | 3.65 | 3.3 | 2.5 | 350 | 0.5 | 2100 | 3 | 0.5 | 21000 | 12854.754 | 2100 | 3 | 350 | 0.5 | 0.5 | not defined | 627 | 67 | 306 | not applicable | not defined | x |  | - |  | CC-CV | not defined | 0.7
SDL-23076a | SDL-23076 | Thunder-Sky | LFP | LFP | Prismatic | WB-LYP1000AHA | 5000 | 80 | not defined | 145.8161 | not defined | 94.28571 | 1000 | 3.65 | 3.3 | 2.5 | 500 | 0.5 | 3000 | 3 | 0.5 | 35000 | 22631.25 | 3000 | 3 | 500 | 0.5 | 0.5 | not defined | 850 | 71 | 375 | not applicable | not defined | x |  | - |  | CC-CV | not defined | 0.8
SDL-23076b | SDL-23076 | Thunder-Sky | LFP | LFP | Prismatic | WB-LYP1000AHA | 7000 | 80 | not defined | 145.8161 | not defined | 94.28571 | 1000 | 3.65 | 3.3 | 2.5 | 500 | 0.5 | 3000 | 3 | 0.5 | 35000 | 22631.25 | 3000 | 3 | 500 | 0.5 | 0.5 | not defined | 850 | 71 | 375 | not applicable | not defined | x |  | - |  | CC-CV | not defined | 0.7
SDL-23077a | SDL-23077 | Thunder-Sky | LFP | LFP | Prismatic | WB-LYP1000AHC | 5000 | 80 | not defined | 123.472 | not defined | 78.04878 | 1000 | 3.65 | 3.2 | 2.5 | 500 | 0.5 | 3000 | 3 | 0.5 | 41000 | 25916.8 | 3000 | 3 | 500 | 0.5 | 0.5 | not defined | 560 | 130 | 356 | not applicable | not defined | x |  | - |  | CC-CV | not defined | 0.8
SDL-23077b | SDL-23077 | Thunder-Sky | LFP | LFP | Prismatic | WB-LYP1000AHC | 7000 | 80 | not defined | 123.472 | not defined | 78.04878 | 1000 | 3.65 | 3.2 | 2.5 | 500 | 0.5 | 3000 | 3 | 0.5 | 41000 | 25916.8 | 3000 | 3 | 500 | 0.5 | 0.5 | not defined | 560 | 130 | 356 | not applicable | not defined | x |  | - |  | CC-CV | not defined | 0.7
SDL-23220 | SDL-23220 | Optimum Battery Co Ltd | LFP | LFP | Cylindrical | OPT-32650F | 2000 | 80 | not defined | 280.694 | not defined | 110.3448 | 5 | 3.65 | 3.2 | 2.5 | 5 | 1 | 10 | 2 | 1 | 145 | 57.00157505 | 5 | 1 | 1 | 0.2 | 1 | not defined | not applicable | 70 | not applicable | 32.2 | not defined | x |  | - |  | CC-CV | not defined | not defined
SDL-23256 | SDL-23256 | Chengdu Jianzhong Lithium Battery Company Ltd | LCO | LCO | Cylindrical | ICR26650 | 300 | 80 | not defined | 428.8689 | not defined | 164.4444 | 4 | 4.2 | 3.7 | 3 | 0.64 | 0.2 | 4 | 1 | not defined | 90 | 34.5093775 | 4 | 1 | 0.8 | 0.2 | not defined | not defined | not applicable | 65 | not applicable | 26 | 2015 |  | x | 17.07.2015 |  | CC-CV | not defined | not defined
SDL-23257 | SDL-23257 | Kokam | Ni-Rich | NMC | Pouch | SLPB11543140H5 | 800 | 80 | not defined | 255.0831 | 140 | 144.53125 | 5 | 4.2 | 3.7 | 2.7 | 2.5 | 0.5 | 150 | 30 | 1 | 128 | 72.525375 | 10.4 | 2.08 | 2 | 0.4 | 1 | not defined | 142.5 | 11.7 | 43.5 | not applicable | 2017 |  | x | - | Paper | CC-CV | not defined | not defined
SDL-23465 | SDL-23465 | Auto Energy Technology Co | LTO | LTO | Cylindrical | YT185185185 | 2000 | 80 | not defined | 106.3372 | not defined | 58.18182 | 40 | 2.7 | 2.4 | 1.5 | 65 | 1.6 | 120 | 3 | not defined | 1650 | 902.7885625 | 120 | 3 | 8 | 0.2 | not defined | not defined | not applicable | 380 | not applicable | 55 | 2013 | x |  |  |  | CC-CV | not defined | not defined
SDL-23541 | SDL-23541 | ENERDEL | Ni-Rich | - | Pouch | HEV CELL | 1000 | 80 | not defined | 196.401 | not defined | 129.148 | 16 | 4.1 | 3.6 | 2.5 | 3.5 | 0.2 | 80 | 5 | not defined | 446 | 293.2776 | 80 | 5 | 3.5 | 0.22 | not defined | not defined | 253 | 6.3 | 184 | not applicable | 2012 | x |  | 24.05.2012 |  | CC-CV | not defined | not defined
SDL-23543a | SDL-23543 | Headway Group | LFP | LFP | Cylindrical | HW38120S/L | 2000 | 80 | not defined | 231.2842 | not defined | 96.9697 | 10 | 3.65 | 3.2 | 2 | 10 | 1 | 30 | 3 | 1 | 330 | 138.357943 | 20 | 2 | 10 | 1 | 1 | not defined | not applicable | 122 | not applicable | 38 | not defined | x |  | - |  | CC-CV | not defined | not defined
SDL-23543b | SDL-23543 | Headway Group | LFP | LFP | Cylindrical | HW38120S/L | 1500 | 80 | not defined | 231.2842 | not defined | 96.9697 | 10 | 3.65 | 3.2 | 2 | 10 | 1 | 30 | 3 | 3 | 330 | 138.357943 | 20 | 2 | 10 | 1 | 1 | not defined | not applicable | 122 | not applicable | 38 | not defined | x |  | - |  | CC-CV | not defined | not defined
SDL-23544a | SDL-23544 | Headway Group | LFP | LFP | Cylindrical | HW38140S | 2000 | 80 | not defined | 238.4507 | not defined | 97.21519 | 12 | 3.65 | 3.2 | 2 | 12 | 1 | 36 | 3 | 1 | 395 | 161.039573 | 24 | 2 | 12 | 1 | 1 | not defined | not applicable | 142 | not applicable | 38 | not defined | x |  | - |  | CC-CV | not defined | not defined
SDL-23544b | SDL-23544 | Headway Group | LFP | LFP | Cylindrical | HW38140S | 1500 | 80 | not defined | 238.4507 | not defined | 97.21519 | 12 | 3.65 | 3.2 | 2 | 12 | 1 | 36 | 3 | 3 | 395 | 161.039573 | 24 | 2 | 12 | 1 | 1 | not defined | not applicable | 142 | not applicable | 38 | not defined | x |  | - |  | CC-CV | not defined | not defined
SDL-23547a | SDL-23547 | Headway Group | LFP | LFP | Cylindrical | HW40152S | 2000 | 80 | not defined | 231.5049 | not defined | 101.0526 | 15 | 3.65 | 3.2 | 2 | 15 | 1 | 45 | 3 | 1 | 475 | 207.339 | 30 | 2 | 7.5 | 0.5 | 1 | not defined | not applicable | 165 | not applicable | 40 | not defined | x |  | - |  | CC-CV | not defined | not defined
SDL-23547b | SDL-23547 | Headway Group | LFP | LFP | Cylindrical | HW40152S | 1500 | 80 | not defined | 231.5049 | not defined | 101.0526 | 15 | 3.65 | 3.2 | 2 | 15 | 1 | 45 | 3 | 3 | 475 | 207.339 | 30 | 2 | 7.5 | 0.5 | 1 | not defined | not applicable | 165 | not applicable | 40 | not defined | x |  | - |  | CC-CV | not defined | not defined
SDL-2494 | SDL-2494 | Saft | Ni-Rich | - | Cylindrical | VES100 | 500 | 80 | not defined | 237.9163 | 118 | 124.4444 | 28 | 4.1 | 3.6 | 2.75 | 2.8 | 0.1 | 84 | 3 | not defined | 810 | 423.6783975 | 28 | 1 | 2.8 | 0.1 | not defined | not defined | not applicable | 185 | not applicable | 54 | 2006 | x |  | - |  | CC-CV | not defined | not defined
SDL-2495 | SDL-2495 | Saft | Ni-Rich | - | Cylindrical | VES140 | 500 | 80 | not defined | 245.2237 | 126 | 124.2478 | 39 | 4.1 | 3.6 | 2.75 | 3.9 | 0.1 | 117 | 3 | not defined | 1130 | 572.538375 | 39 | 1 | 3.9 | 0.1 | not defined | not defined | not applicable | 250 | not applicable | 54 | 2006 | x |  | - |  | CC-CV | not defined | not defined
SDL-2496 | SDL-2496 | Saft | Ni-Rich | - | Cylindrical | VES180 | 500 | 80 | not defined | 326.3651 | 165 | 162.1622 | 50 | 4.1 | 3.6 | 2.75 | 5 | 0.1 | 150 | 3 | not defined | 1110 | 551.5296 | 50 | 1 | 5 | 0.1 | not defined | not defined | not applicable | 250 | not applicable | 53 | 2006 | x |  | - |  | CC-CV | not defined | not defined
SDL-2500 | SDL-2500 | Saft | Ni-Rich | - | Prismatic | MP174865 | 500 | 70 | 380 | 335.2733 | 163 | 160.2823 | 5.3 | 4.2 | 3.75 | 2.5 | 1.1 | 0.2 | 11 | 2.1 | not defined | 124 | 59.28 | 5 | 0.94 | 0.58 | 0.11 | not defined | not defined | 65 | 19 | 48 | not applicable | 2007 | x |  | 11.2007 |  | CC-CV | not defined | not defined
SDL-2502 | SDL-2502 | Saft | Ni-Rich | - | Prismatic | MP176065 | 500 | 70 | 350 | 324.8118 | 165 | 164.5161 | 6.8 | 4.2 | 3.75 | 2.5 | 1.4 | 0.2 | 13.6 | 2 | not defined | 155 | 78.507 | 6.8 | 1 | 0.58 | 0.09 | not defined | not defined | 65 | 19.8 | 61 | not applicable | 2005 | x |  | 03.2005 |  | CC-CV | not defined | not defined
SDL-2503 | SDL-2503 | Saft | Ni-Rich | - | Cylindrical | VL 45E | 500 | 80 | 313 | 315.1268 | 149 | 151.4019 | 45 | 4.1 | 3.6 | 2.7 | 4.5 | 0.1 | 100 | 2.2 | not defined | 1070 | 514.0788 | 45 | 1 | 4.5 | 0.1 | not defined | not defined | not applicable | 222 | not applicable | 54.3 | 2005 | x |  | 03.2005 |  | CC-CV | not defined | not defined
SDL-2504 | SDL-2504 | Saft | Ni-Rich | - | Cylindrical | VL 41M | 500 | 80 | 285 | 287.1155 | 136 | 137.9439 | 41 | 4.1 | 3.6 | 2.7 | 4.5 | 0.1 | 150 | 3.7 | 0.33 | 1070 | 514.0788 | 41 | 1 | 4.5 | 0.11 | 0.33 | not defined | not applicable | 222 | not applicable | 54.3 | 2005 | x |  | 03.2005 |  | CC-CV | not defined | 0.8
SDL-2505 | SDL-2505 | Saft | Ni-Rich | - | Cylindrical | VL 27M | 500 | 80 | 252 | 257.5146 | 124 | 126.2338 | 27 | 4.1 | 3.6 | 2.7 | 2.7 | 0.1 | 110 | 4.1 | 0.33 | 770 | 377.4543 | 27 | 1 | 2.7 | 0.1 | 0.33 | not defined | not applicable | 163 | not applicable | 54.3 | 2005 | x |  | 03.2005 |  | CC-CV | not defined | 0.8
SDL-2506 | SDL-2506 | Saft | Ni-Rich | - | Cylindrical | VL 7P | 500 | 80 | 131 | 131.64 | 67 | 68.10811 | 7 | 4.1 | 3.6 | 2.7 | 0.7 | 0.1 | 100 | 14.3 | not defined | 370 | 191.4312 | 7 | 1 | 0.7 | 0.1 | not defined | not defined | not applicable | 145 | not applicable | 41 | 2005 | x |  | 03.2005 |  | CC-CV | not defined | not defined
SDL-2507 | SDL-2507 | Saft | Ni-Rich | - | Cylindrical | VL 20P | 500 | 80 | 187 | 192.8769 | 89 | 90 | 20 | 4.1 | 3.6 | 2.7 | 2 | 0.1 | 250 | 12.5 | not defined | 800 | 373.2950205 | 20 | 1 | 2 | 0.1 | not defined | not defined | not applicable | 163 | not applicable | 54 | 2005 | x |  | 03.2005 |  | CC-CV | not defined | not defined
SDL-2508 | SDL-2508 | Saft | Ni-Rich | - | Cylindrical | VL 30P | 500 | 80 | 209 | 212.4253 | 97 | 98.18182 | 30 | 4.1 | 3.6 | 2.7 | 3 | 0.1 | 300 | 10 | not defined | 1100 | 508.414077 | 30 | 1 | 3 | 0.1 | not defined | not defined | not applicable | 222 | not applicable | 54 | 2005 | x |  | 03.2005 |  | CC-CV | not defined | not defined
SDL-2524 | SDL-2524 | Quallion LLC | Ni-Rich | NCA | Prismatic | QL015KA | 3000 | 80 | 296 | 299.2301 | 142 | 142.1053 | 15 | 4.2 | 3.6 | 2.7 | 15 | 1 | 15 | 1 | not defined | 380 | 180.463125 | 15 | 1 | 1.5 | 0.1 | not defined | not defined | 88.3 | 37.5 | 54.5 | not applicable | not defined | x |  | - |  | CC-CV | not defined | not defined
SDL-25474 | SDL-25474 | Guangzhou FULLRIVER Battery New Technology Co | LFP | LFP | Cylindrical | 32700Fe5400 | 1000 | 80 | not defined | 292.9066 | not defined | 120.8392 | 5.4 | 3.7 | 3.2 | 2 | 1.08 | 0.2 | 5.4 | 1 | not defined | 143 | 58.99491963 | 5.4 | 1 | 1.08 | 0.2 | not defined | not defined | not applicable | 72 | not applicable | 32.3 | 2012 | x |  | 06.2012 |  | CC-CV | not defined | not defined
SDL-25565 | SDL-25565 | LG Chem | Ni-Rich | NMC | Cylindrical | INR18650MJ1 | 400 | 80 | not defined | 735.1037 | not defined | 259.2857 | 3.5 | 4.2 | 3.63 | 2.5 | 0.68 | 0.2 | 10 | 2.9 | 1 | 49 | 17.2832764 | 3.4 | 0.97 | 1.7 | 0.49 | 0.5 | not defined | not applicable | 65 | not applicable | 18.4 | 2014 | x |  | 22.08.2014 |  | CC-CV | 0.01 | 1
SDL-25566 | SDL-25566 | Saft | Ni-Rich | - | Prismatic | MP174565xtd | 1500 | 80 | 246 | 252.2814 | 150 | 150.5155 | 4 | 4.2 | 3.65 | 2.7 | 0.8 | 0.2 | 8 | 2 | 0.5 | 97 | 57.8718825 | 4 | 1 | 2 | 0.5 | 0.5 | not defined | 68.5 | 18.65 | 45.3 | not applicable | 2019 | x |  | 08.2019 |  | CC-CV | not defined | not defined
SDL-25567 | SDL-25567 | Saft | Ni-Rich | - | Prismatic | MP176065xtd | 1500 | 80 | 264 | 264.3966 | 150 | 150.2941 | 5.6 | 4.1 | 3.65 | 2.5 | 1.18 | 0.2 | 11 | 2 | 0.5 | 136 | 77.30811 | 5.6 | 1 | 1.18 | 0.21 | 0.5 | not defined | 68.7 | 18.6 | 60.5 | not applicable | 2019 | x |  | 04.2018 |  | CC-CV | not defined | not defined
SDL-25591a | SDL-25591 | EAS Batteries | Ni-Rich | NCA | Cylindrical | HE-341440 NCA | 1000 | 80 | not defined | 275.3627 | not defined | 112.5 | 10 | 4.2 | 3.6 | 3 | 1.5 | 0.2 | 50 | 5 | 0.2 | 320 | 130.736664 | 20 | 2 | 5 | 0.5 | 0.2 | not defined | not applicable | 144 | not applicable | 34 | 2011 | x |  | Doc HE 341440 NCA - 2011-13 |  | CC-CV | not defined | not defined
SDL-25591b | SDL-25591 | EAS Batteries | Ni-Rich | NCA | Cylindrical | HE-341440 NCA | 2000 | 60 | not defined | 275.3627 | not defined | 112.5 | 10 | 4.2 | 3.6 | 3 | 1.5 | 0.2 | 50 | 5 | 0.2 | 320 | 130.736664 | 20 | 2 | 5 | 0.5 | 0.2 | not defined | not applicable | 144 | not applicable | 34 | 2011 | x |  | Doc HE 341440 NCA - 2011-13 |  | CC-CV | not defined | not defined
SDL-25608 | SDL-25608 | LG Chem | Ni-Rich | NMC | Cylindrical | INR20650 M42 | 400 | 80 | not defined | 696.8329 | not defined | 259.7328 | 4.15 | 4.2 | 3.63 | 2.5 | 0.804 | 0.2 | 12 | 2.9 | 1 | 58 | 21.61853 | 4.02 | 0.97 | 2.01 | 0.48 | 0.5 | not defined | not applicable | 65.5 | not applicable | 20.5 | 2015 | x |  | 07.12.2015 |  | CC-CV | 0.01 | 100
SDL-25621 | SDL-25621 | Zenlabs / Envia | Ni-Rich | NMC | Pouch | ENV35011-CRC | 450 | 80 | 840 | 833.8362 | 350 | 348.5586 | 10.6 | 4.47 | 3.65 | 2.5 | 2.12 | 0.2 | not defined | not defined | not defined | 111 | 46.4 | not defined | not defined | 2.12 | 0.2 | not defined | not defined | 145 | 5 | 64 | not applicable | 2015 | x |  | - |  | CC-CV | not defined | not defined
SDL-25622 | SDL-25622 | Zenlabs / Envia | Ni-Rich | NMC | Pouch | ENV23426-XP | 1000 | 80 | 438 | 438.9899 | 234 | 240.258 | 26.5 | 4.35 | 3.69 | 2.3 | 8.833333 | 0.3 | 26.5 | 1 | not defined | 407 | 222.75 | 26.5 | 1 | 8.833333 | 0.33 | not defined | not defined | 225 | 6 | 165 | not applicable | 2015 | x |  | - |  | CC-CV | not defined | not defined
SDL-26864 | SDL-26864 | Lishen | Ni-Rich | NCA | Cylindrical | LR2170SC | 1000 | 70 | not defined | 686.4829 | not defined | 257.1429 | 5 | 4.2 | 3.6 | 2.75 | 1 | 0.2 | 10 | 2 | not defined | 70 | 26.22061 | 1.5 | 0.3 | 1 | 0.2 | not defined | not defined | not applicable | 70.9 | not applicable | 21.7 | 2017 | x |  | 26.07.2017 |  | CC-CV | 0.02 | 1
SDL-26865 | SDL-26865 | Lishen | Ni-Rich | NCA | Cylindrical | LR2170SF | 1000 | 80 | 618 | 604.8952 | 230 | 231.4286 | 4.5 | 4.2 | 3.6 | 2.5 | 4.5 | 1 | 13.5 | 3 | not defined | 70 | 26.7815 | 5.4 | 1.2 | 2.25 | 0.5 | not defined | not defined | not applicable | 71.1 | not applicable | 21.9 | 2019 | x |  | 2021 |  | CC-CV | 0.02 | 1
SDL-26872 | SDL-26872 | Amprius / Wuxi Lead | LCO | LCO - Silicon Nanowire | Pouch | ANW3.6-455055 | 150 | 80 | not defined | 1047.273 | not defined | 392.7273 | 3.6 | 4.35 | 3.6 | 2.75 | 0.51 | 0.1 | 1.8 | 0.5 | 0.2 | 33 | 12.375 | 1.8 | 0.5 | 0.51 | 0.14 | 0.2 | not defined | 55 | 4.5 | 50 | not applicable | 2018 | x |  | 2018 |  | CC-CV | not defined | not defined
SDL-26901 | SDL-26901 | Amprius / Wuxi Lead | Ni-Rich | - | Pouch | E485795CH | 500 | 80 | not defined | 708.0102 | not defined | 296.1538 | 5 | 4.4 | 3.85 | 3 | 0.98 | 0.2 | 5 | 1 | 0.5 | 65 | 27.188875 | 2.45 | 0.49 | 1 | 0.2 | 0.5 | not defined | 96.5 | 4.9 | 57.5 | not applicable | 2016 | x |  | AMP/JS-SPEC-A07-05 |  | CC-CV | not defined | not defined
SDL-26910 | SDL-26910 | Hangzhou Future Power Technology Co | not defined | - | Pouch | FT655894P | 500 | 80 | not defined | 517.4076 | not defined | 186.381 | 5.15 | 4.35 | 3.8 | 3 | 1 | 0.2 | 2.5 | 0.5 | not defined | 105 | 37.823175 | 2.5 | 0.49 | 1 | 0.19 | not defined | not defined | 96.5 | 6.7 | 58.5 | not applicable | not defined | x |  | Customer Code F0635 |  | CC-CV | not defined | not defined
SDL-26913 | SDL-26913 | BMZ / Sony | Ni-Rich | NCA | Cylindrical | BMZ 21700 40PS1 | 1000 | 80 | not defined | 579.2144 | not defined | 205.7143 | 4 | 4.2 | 3.6 | 2.5 | 0.8 | 0.2 | 35 | 8.8 | 1 | 70 | 24.86126 | 6 | 1.5 | 2 | 0.5 | 1 | not defined | not applicable | 70.3 | not applicable | 21.22 | not defined | x |  | 2017 |  | CC-CV | not defined | not defined
SDL-26914 | SDL-26914 | BMZ / Sony | Ni-Rich | NCA | Cylindrical | BMZ 21700 42 PM | 250 | 85 | not defined | 599.3322 | not defined | 208 | 4.16 | 4.2 | 3.6 | 2 | 0.832 | 0.2 | 35 | 8.4 | 1 | 72 | 24.98781 | 6 | 1.44 | 2 | 0.48 | 1 | not defined | not applicable | 69.8 | not applicable | 21.35 | not defined | x |  | - |  | CC-CV | not defined | not defined
SDL-26916 | SDL-26916 | BMZ / Sony | Ni-Rich | NCA | Cylindrical | BMZ 21700 52EM | 350 | 70 | not defined | 749.1652 | 267.4 | 267.4286 | 5.2 | 4.2 | 3.6 | 2.5 | 1.05 | 0.2 | 8 | 1.5 | 1 | 70 | 24.98781 | 4 | 0.77 | 1.05 | 0.2 | 1 | not defined | not applicable | 69.8 | not applicable | 21.35 | 2017 | x |  |  |  | CC-CV | not defined | not defined
SDL-26917 | SDL-26917 | BMZ / Sony | Ni-Rich | NCA | Cylindrical | BMZ 21700 52E | 350 | 70 | not defined | 749.1652 | not defined | 267.4286 | 5.2 | 4.2 | 3.6 | 2.5 | 1.05 | 0.2 | 8 | 1.5 | 1 | 70 | 24.98781 | 4 | 0.77 | 1.05 | 0.2 | 1 | not defined | not applicable | 69.8 | not applicable | 21.35 | 2017 | x |  |  |  | CC-CV | not defined | not defined
SDL-26918 | SDL-26918 | Murata | Ni-Rich | NCA | Cylindrical | US21700VTC6A | 500 | 80 | 578 | 564.0178 | not defined | 198.0743 | 4 | 4.2 | 3.6 | 2 | 0.8 | 0.2 | 40 | 10 | 2.5 | 72.7 | 25.53111 | 9 | 2.25 | 3 | 0.75 | 1 | not defined | not applicable | 70 | not applicable | 21.55 | 2021 | x |  | - |  | CC-CV | 0.02 | not defined
SDL-26925 | SDL-26925 | Dongguan K-Tech New Energy | Ni-Rich | - | Cylindrical | INR21700P-4000mAh | 500 | 80 | not defined | 565.6576 | not defined | 217.6471 | 4 | 4.2 | 3.7 | 2.75 | 0.8 | 0.2 | 12 | 3 | 0.5 | 68 | 26.16424 | 4 | 1 | 0.8 | 0.2 | 0.5 | not defined | not applicable | 70.1 | not applicable | 21.8 | 2018 | x |  | 12.01.2018 |  | CC-CV | 0.02 | 1
SDL-26944 | SDL-26944 | Yinglong | LTO | LTO | Cylindrical | LTO66160H/40Ah | 16000 | 80 | not defined | 168.0749 | not defined | 73.6 | 40 | 2.7 | 2.3 | 1.5 | 40 | 1 | 240 | 6 | 1 | 1250 | 547.37496 | 400 | 10 | 40 | 1 | 1 | not defined | not applicable | 160 | not applicable | 66 | 2016 | x |  | 12.12.2016 |  | CC-CV | not defined | 1
SDL-26945 | SDL-26945 | Yinglong | LTO | LTO | Cylindrical | 35Ah | 16000 | 80 | not defined | 152.1078 | not defined | 68.2459 | 36.2 | 2.7 | 2.3 | 1.5 | 35 | 1 | 210 | 5.8 | 1 | 1220 | 547.37496 | 210 | 5.8 | 80 | 2.21 | 1 | not defined | not applicable | 160 | not applicable | 66 | 2016 | x |  |  |  | CC-CV | not defined | 1
TUM-001a | TUM-001 | Samsung SDI | Ni-Rich | NMC | Prismatic | SDI 94Ah | 1500 | 80 | not defined | 355.4733 | 165 | 164.7238 | 94 | 4.15 | 3.68 | 2.7 | 31.33333 | 0.3 | 150 | 1.6 | 1 | 2100 | 973.125 | 72 | 0.77 | 31.33333 | 0.33 | 1 | not defined | 173 | 45 | 125 | not applicable | 2015 | (x) |  | 31.12.2015 | 0.5C/1C 5200 @70% - 1C/1C: 1,500 / 2,500 | CC-CV | 0.02 | not defined
TUM-001b | TUM-001 | Samsung SDI | Ni-Rich | NMC | Prismatic | SDI 94Ah | 2500 | 70 | not defined | 355.4733 | 165 | 164.7238 | 94 | 4.15 | 3.68 | 2.7 | 31.33333 | 0.3 | 150 | 1.6 | 1 | 2100 | 973.125 | 72 | 0.77 | 31.33333 | 0.33 | 1 | not defined | 173 | 45 | 125 | not applicable | 2015 | (x) |  | 31.12.2015 | 0.5C/1C 5200 @70% - 1C/1C: 1,500 / 2,500 | CC-CV | 0.02 | not defined
TUM-001c | TUM-001 | Samsung SDI | Ni-Rich | NMC | Prismatic | SDI 94Ah | 3200 | 80 | not defined | 355.4733 | 165 | 164.7238 | 94 | 4.15 | 3.68 | 2.7 | 31.33333 | 0.3 | 150 | 1.6 | 1 | 2100 | 973.125 | 72 | 0.77 | 31.33333 | 0.33 | 0.5 | not defined | 173 | 45 | 125 | not applicable | 2015 | (x) |  | 31.12.2015 | 0.5C/1C 5200 @70% - 1C/1C: 1,500 / 2,500 | CC-CV | 0.02 | not defined
TUM-001d | TUM-001 | Samsung SDI | Ni-Rich | NMC | Prismatic | SDI 94Ah | 5200 | 70 | not defined | 355.4733 | 165 | 164.7238 | 94 | 4.15 | 3.68 | 2.7 | 31.33333 | 0.3 | 150 | 1.6 | 1 | 2100 | 973.125 | 72 | 0.77 | 31.33333 | 0.33 | 0.5 | not defined | 173 | 45 | 125 | not applicable | 2015 | (x) |  | 31.12.2015 | 0.5C/1C 5200 @70% - 1C/1C: 1,500 / 2,500 | CC-CV | 0.02 | not defined
TUM-02 | TUM-02 | Kokam | Ni-Rich | NMC | Pouch | SLPB065070180 | 3000 | 70 | 571 | 415.0774 | 246 | 243.2686 | 11.6 | 4.2 | 3.67 | 2.7 | 1.16 | 0.1 | 23.2 | 2 | 1 | 175 | 102.564 | 11.6 | 1 | 1.16 | 0.1 | 1 | not defined | 185 | 6.6 | 84 | not applicable | 2020 | x |  | KKDS-20200406-BM-CEL-02 |  | CC-CV | not defined | not defined
TUM-04 | TUM-04 | Samsung SDI | Ni-Rich | NCA | Cylindrical | INR21700-50E | 500 | 80 | not defined | 702.5389 | not defined | 255.6522 | 4.9 | 4.2 | 3.6 | 2.5 | not defined | not defined | 9.8 | 2 | 1 | 69 | 25.10893 | 4.9 | 1 | 2.45 | 0.5 | 0.5 | not defined | not applicable | 70.8 | not applicable | 21.25 | 2017 | x |  | 19.12.2017 |  | CC-CV | not defined | not defined
TUM-05 | TUM-05 | LG Chem | Ni-Rich | NMC | Pouch | ID.3 | 375 | 70 | 685 | 677.915 | 273 | 270.4 | 80.45 | 4.2 | 3.7 | 2.5 | not defined | not defined | 208.7 | 2.7 | 1 | 1101 | 439.089 | 172.5 | 2.2 | not defined | not defined | 1 | not defined | 515 | 8.7 | 98 | not applicable | 2020 |  | x | Wassiliadis et al. 2022 | Values for Cycle Life, max. cont. C-Rate and Current (charge and discharge) calculated from the vehicle configurations; Values represent minimum values in order to fulfill the system requirements | CC-CV | not defined | not defined
TUM-06 | TUM-06 | Tesla/Panasonic | Ni-Rich | NMC | Cylindrical | Tesla 4680 | 438 | 70 | 627.6 | 630.3402732 | 234.4 | 235.4734476 | 22.65 | 4.2 | 3.7 | 2.5 | not available | not available | 27.8 | 1.3 | not available | 355.9 | 132.952 | 17.7 | 0.8 | not available | not available | not available | not available | not applicable | 80 | not applicable | 46 | 2022 | - | x | Ank et al. 11/2023 | Values for Cycle Life, max. cont. C-Rate and Current (charge and discharge) calculated from the vehicle configurations; Values represent minimum values in order to fulfill the system requirements | not available | not available | not available
TUM-07 | TUM-07 | Samsung SDI | Ni-Rich | NCA | Cylindrical | INR21700-50G | 1000 | 80 | not defined | 717.742 | not defined | 253.3165468 | 4.85 | 4.2 | 3.63 | 2.5 | 4.85 | 1 | 9.7 | 2 | 1 | 69.5 | 24.529 | 4.85 | 1 | 1.6 | 0.33 | 0.33 | not defined | not applicable | 70.15 | not applicable | 21.1 | 2018 | x |  | 2018-05-10 |  | CC-CV | 0.05 | not available
TUM-08 | TUM-08 | CATL | LFP | LFP | Prismatic | Tesla (Model 3) | 357 | 70 | 366 | 366.2650602 | 163 | 163.3891875 | 161.5 | 3.7 | 3.2 | 2.5 | not available | not available | 729.9 | 4.5 | not available | 3163 | 1411 | 519.2 | 3.2 | not available | not available | not available | not available | 280 | 82 | 63 | not applicable | 2020 | - | x | Stock et al. 2023 | Values for Cycle Life, max. cont. C-Rate and Current (charge and discharge) calculated from the vehicle configurations; Values represent minimum values in order to fulfill the system requirements | not available | not available | not available