## Battery Cells
nom | fabricant | chimie | type_cellule | diameter_mm | longueur_mm | largeur_mm | hauteur_mm | masse_g | tension_nominale | capacite_ah | courant_max_a | c_rate_max_discharge | c_rate_max_charge | cycle_life | dod_reference_pct | eol_capacity_pct | cutoff_voltage_v | v_charge_max | temp_min_c | temp_max_c | temp_max_charge_c | taux_swelling_pct | prix_usd
INR18650 MJ1 | LG Chem | NMC | Cylindrical | 18 | 18 | 18 | 65 | 49 | 3.635 | 3.5 | 10 | 2.9 | 0.97 | 400 |  | 80 | 2.5 |  |  |  |  | 8
INR21700 M50T | LG Chem | NMC | Cylindrical | 21 | 21 | 21 | 70 | 69 | 3.635 | 4.8 | 14.55 | 3 | 0.71 | 300 |  | 80 | 2.5 |  |  |  |  | 8
NCR21700A | Panasonic | NCA | Cylindrical | 21 | 21 | 21 | 70 | 70 | 3.65 | 5 | 15 | 3 | 0.6 | 1000 |  | 80 | 2.5 |  |  |  |  | 8
INR21700-40T | Samsung SDI | NCA | Cylindrical | 21 | 21 | 21 | 70 | 70 | 3.635 | 4 | 10 | 2.5 | 1.5 | 250 |  | 60 | 2.5 |  |  |  |  | 8
INR21700-48G | Samsung SDI | NCA | Cylindrical | 21 | 21 | 21 | 70 | 70 | 3.635 | 4.8 | 9.6 | 2 | 1 | 500 |  | 60 | 2.5 |  |  |  |  | 8
26650FS3 | CALB | LFP | Cylindrical | 26 | 26 | 26 | 65 | 89 | 3.2 | 3.6 | 10.8 | 3 | 1.5 | 2000 | 80 | 80 | 2 |  |  |  |  | 3
N21700CG-50 | BAK | NMC | Cylindrical | 21 | 21 | 21 | 70 | 70 | 3.6 | 5 | 15 | 3 | 1 | 800 |  | 80 | 2.5 |  |  |  |  | 8
INR-21700-P42B | Molicel | NMC | Cylindrical | 21 | 21 | 21 | 70 | 70 | 3.6 | 4.2 | 26 | 6.2 | 1.43 | 800 |  | 80 | 2.5 |  |  |  |  | 8
INR-21700-P42A | Molicel | NMC | Cylindrical | 21 | 21 | 21 | 70 | 70 | 3.6 | 4.2 | 26 | 6.2 | 1.43 | 800 |  | 80 | 2.5 |  |  |  |  | 8
INR-21700-50S | Samsung SDI | NMC | Cylindrical | 21 | 21 | 21 | 70 | 72 | 3.6 | 5 | 20 | 4 | 1.2 |  |  |  | 2.5 |  |  |  |  | 8
INR21700-48X | Samsung SDI | NMC | Cylindrical | 21 | 21 | 21 | 70 | 72 | 3.6 | 4.8 | 4.8 | 1 | 1 | 1500 | 80 | 70 | 2.5 |  |  |  |  | 8
NCR18650BF | Panasonic | NMC | Cylindrical | 18.24 | 18.24 | 18.24 | 65.1 | 46.5 | 3.6 | 3.35 | 3.25 | 1 | 0.49 | 500 |  | 80 | 2.5 |  |  |  |  | 8
HW38120S/L | Headway Group | LFP | Cylindrical | 38 | 38 | 38 | 122 | 330 | 3.2 | 10 | 30 | 3 | 2 | 2000 |  | 80 | 2 |  |  |  |  | 3
HW40152S | Headway Group | LFP | Cylindrical | 40 | 40 | 40 | 165 | 475 | 3.2 | 15 | 45 | 3 | 2 | 2000 |  | 80 | 2 |  |  |  |  | 3
VES180 | Saft | NMC | Cylindrical | 53 | 53 | 53 | 250 | 1110 | 3.6 | 50 | 150 | 3 | 1 | 500 |  | 80 | 2.75 |  |  |  |  | 8
LR2170SC | Lishen | NCA | Cylindrical | 21.7 | 21.7 | 21.7 | 70.9 | 70 | 3.6 | 5 | 10 | 2 | 0.3 | 1000 | 100 | 70 | 2.75 |  |  |  |  | 8
US21700VTC6A | Murata | NCA | Cylindrical | 21.55 | 21.55 | 21.55 | 70 | 72.7 | 3.6 | 4 | 40 | 10 | 2.25 | 500 |  | 80 | 2 |  |  |  |  | 8
INR21700-50E | Samsung SDI | NCA | Cylindrical | 21.25 | 21.25 | 21.25 | 70.8 | 69 | 3.6 | 4.9 | 9.8 | 2 | 1 | 500 |  | 80 | 2.5 |  |  |  |  | 8
4680 | Tesla/Panasonic | NMC | Cylindrical | 46 | 46 | 46 | 80 | 355.9 | 3.7 | 22.65 | 27.8 | 1.3 | 0.8 | 438 |  | 70 | 2.5 |  |  |  |  | 8
INR21700-50G | Samsung SDI | NCA | Cylindrical | 21.1 | 21.1 | 21.1 | 70.15 | 69.5 | 3.63 | 4.85 | 9.7 | 2 | 1 | 1000 |  | 80 | 2.5 |  |  |  |  | 8
CATL-001CB0Y0 | CATL | LFP | Prismatic |  | 213 | 171 | 72 | 5300 | 3.2 | 310 | 310 | 1 | 1 | 3500 | 100 | 80 | 2.5 | 3.65 | -20 | 60 | 60 | 3
CATL-CBC00 | CATL | LFP | Prismatic |  | 207.01 | 174.26 | 71.65 | 5490 | 3.2 | 314 | 157 | 0.5 | 0.5 | 7000 | 100 | 60 | 2.5 | 3.65 | -20 | 60 | 60 | 3
CATL-001CB270 | CATL | LFP | Prismatic |  | 172.2 | 200.33 | 33.22 | 2270 | 3.2 | 100 | 100 | 1 | 1 |  |  |  | 2.5 | 3.65 | -20 | 55 | 55 | 3
CATL-FFH3DS | CATL | LFP | Prismatic |  | 131 | 173 | 47.5 | 2250 | 3.2 | 86 | 86 | 1 | 1 | 3500 | 100 | 80 | 2.5 | 3.65 | -20 | 60 | 60 | 3
CATL-LEP64J4K1 | CATL | LFP | Prismatic |  | 171 | 174 | 48 | 2840 | 3.2 | 120 | 120 | 1 | 1 | 3500 | 100 | 80 | 2.5 | 3.65 | -20 | 60 | 45 | 3
CATL-CB260 | CATL | LFP | Prismatic |  | 207.2 | 200.33 | 33.4 | 2950 | 3.2 | 150 | 150 | 1 | 1 | 3500 | 100 | 80 | 2.5 | 3.65 | -30 | 60 | 60 | 3
CATL-MHH3L7 | CATL | LFP | Prismatic |  | 207.2 | 173.93 | 53.72 | 4220 | 3.22 | 228 | 228 | 1 | 1 | 4000 | 100 | 70 | 2.5 | 3.65 | -35 | 65 | 65 | 3
CATL-6LH3L7 | CATL | LFP | Prismatic |  | 287.7 | 113.92 | 89 | 5100 | 3.2 | 240 | 240 | 1 | 1 | 3500 | 100 | 80 | 2.5 | 3.65 | -30 | 60 | 60 | 3
CATL-6LH3L8 | CATL | LFP | Prismatic |  | 202.3 | 173.6 | 71.57 | 5470 | 3.22 | 271 | 271 | 1 | 1 |  |  | 70 | 2.5 | 3.65 | -30 | 60 | 60 | 3
CATL-CB310 | CATL | LFP | Prismatic |  | 207.2 | 173.9 | 71.7 | 5340 | 3.2 | 280 | 140 | 0.5 | 0.5 | 6000 | 100 | 60 | 2.5 | 3.65 | -20 | 60 | 60 | 3
CATL-S5E891 | CATL | NMC | Prismatic |  | 148.3 | 91.98 | 26.22 | 860 | 3.65 | 48 | 96 | 2 | 0.5 | 1500 | 100 | 80 | 2.8 | 4.2 | -30 | 55 | 55 | 8
SVOLT-CM03 | SVOLT | LFP | Prismatic |  | 115.2 | 220 | 44.6 | 2420 | 3.2 | 134 | 268 | 2 | 0.33 | 3000 | 94 | 80 | 2.5 | 3.65 | -30 | 60 | 55 | 3
CALB-CAM72 | CALB | LFP | Prismatic |  | 220.8 | 135 | 30 | 1780 | 3.2 | 72 | 72 | 1 | 1 | 2000 | 100 | 80 | 2.5 | 3.65 | -20 | 55 | 45 | 3
CALB-L173F120A | CALB | LFP | Prismatic |  | 220.85 | 173.9 | 48 | 2900 | 3.2 | 120 | 120 | 1 | 1 | 2000 | 100 | 80 | 2.5 | 3.65 | -30 | 55 | 45 | 3
CALB-SE200FI | CALB | LFP | Prismatic |  | 279 | 182 | 71 | 5700 | 3.2 | 200 | 200 | 1 | 1 | 2000 | 100 | 80 | 2.5 | 3.65 | -20 | 55 | 45 | 3
CALB-L173F230B | CALB | LFP | Prismatic |  | 217.9 | 173.93 | 53.72 | 4200 | 3.2 | 230 | 230 | 1 | 1 | 4000 | 100 | 80 | 2.5 | 3.65 | -36 | 65 | 55 | 3
CATL-LFP6228082 | CATL | LFP | Prismatic |  | 82 | 280 | 62 | 3100 | 3.2 | 161 | 161 | 1 | 1 | 3500 | 100 | 75 | 2.5 | 3.65 | -20 | 55 | 50 | 3
CATL-MFH3L8 | CATL | LFP | Prismatic |  | 200.6 | 173.5 | 49.5 | 4100 | 3.22 | 202 | 202 | 1 | 1 |  |  |  | 2.5 | 3.65 | -30 | 60 | 60 | 3
CATL-LEP71H3L7 | CATL | LFP | Prismatic |  | 207.2 | 173.93 | 71.65 | 5510 | 3.2 | 302 | 302 | 1 | 1 | 4000 | 100 | 70 | 2.5 | 3.65 | -30 | 65 | 65 | 3
GOTION-IFP28148115A | GOTION | LFP | Prismatic |  | 118.5 | 148 | 28.2 | 966 | 3.2 | 52 | 52 | 1 | 1 | 2000 | 100 | 80 | 2 | 3.65 | -30 | 60 | 55 | 3
GOTION-IFP81175200 | GOTION | LFP | Prismatic |  | 200.33 | 175.4 | 81.2 | 6068 | 3.2 | 340 | 340 | 1 | 1 | 4000 | 100 | 80 | 2 | 3.65 | -30 | 60 | 55 | 3
SVOLT-LFP325Ah | SVOLT | LFP | Prismatic |  | 215.3 | 506.4 | 26.02 | 6340 | 3.2 | 325 | 325 | 1 | 0.5 | 6500 | 100 | 70 | 2.5 | 3.65 | -20 | 55 | 55 | 3
REPT-CB71173200EA | REPT | LFP | Prismatic |  | 207.1 | 174.7 | 71.47 | 5270 | 3.2 | 280 | 280 | 1 | 1 | 3000 | 100 | 80 | 2.5 | 3.65 | -20 | 55 | 55 | 3